## IDS-VDS Characteristic (mA-mm)
VGS (V) | VDS = 0.100 V | VDS = 0.500 V | VDS = 0.900 V
-0.75 | 0.00041458 | 0.0017708 | 0.005952
-0.74 | 0.00039382 | 0.0017002 | 0.005796
-0.73 | 0.00037541 | 0.0016436 | 0.005637
-0.72 | 0.00035751 | 0.0015791 | 0.005446
-0.71 | 0.00034091 | 0.0015211 | 0.005257
-0.7 | 0.00032442 | 0.0014641 | 0.005094
-0.69 | 0.00030873 | 0.001407 | 0.0049388
-0.68 | 0.00029645 | 0.0013628 | 0.0047925
-0.67 | 0.00028215 | 0.00131 | 0.0046356
-0.66 | 0.00026731 | 0.0012621 | 0.0045123
-0.65 | 0.00025484 | 0.001206 | 0.0043538
-0.64 | 0.00024398 | 0.001162 | 0.0042145
-0.63 | 0.00023285 | 0.0011216 | 0.0040783
-0.62 | 0.00022293 | 0.0010876 | 0.0039523
-0.61 | 0.00021157 | 0.0010469 | 0.0038014
-0.6 | 0.00020071 | 0.0010077 | 0.0037012
-0.59 | 0.00019058 | 0.0009669 | 0.0035777
-0.58 | 0.0001829 | 0.0009191 | 0.0034492
-0.57 | 0.00017426 | 0.0008907 | 0.0033427
-0.56 | 0.00016512 | 0.0008594 | 0.0032204
-0.55 | 0.00015746 | 0.0008201 | 0.0031396
-0.54 | 0.00015012 | 0.000794 | 0.0030315
-0.53 | 0.00014285 | 0.0007595 | 0.0029351
-0.52 | 0.00013639 | 0.0007298 | 0.0028504
-0.51 | 0.0001305 | 0.0007061 | 0.0027426
-0.5 | 0.00012632 | 0.0006842 | 0.0026697
-0.49 | 0.00012053 | 0.0006633 | 0.0026121
-0.48 | 0.00011706 | 0.0006505 | 0.0025489
-0.47 | 0.00011338 | 0.0006352 | 0.0024908
-0.46 | 0.00011231 | 0.0006195 | 0.0024457
-0.45 | 0.00011199 | 0.0006154 | 0.0024242
-0.44 | 0.00011494 | 0.0006204 | 0.0024455
-0.43 | 0.00011987 | 0.0006333 | 0.0024773
-0.42 | 0.00012836 | 0.0006589 | 0.00256
-0.41 | 0.00014196 | 0.0007058 | 0.0027261
-0.4 | 0.00016331 | 0.000778 | 0.0029635
-0.39 | 0.00019376 | 0.0008848 | 0.003337
-0.38 | 0.00023796 | 0.0010385 | 0.0038922
-0.37 | 0.00030107 | 0.0012623 | 0.0046909
-0.36 | 0.00038913 | 0.0015753 | 0.005897
-0.35 | 0.00051001 | 0.0020218 | 0.007496
-0.34 | 0.0007243 | 0.0026316 | 0.009806
-0.33 | 0.0009756 | 0.0034851 | 0.01305
-0.32 | 0.0013163 | 0.0046685 | 0.017532
-0.31 | 0.0017894 | 0.006478 | 0.023938
-0.3 | 0.0024423 | 0.008808 | 0.032707
-0.29 | 0.0033402 | 0.012 | 0.044798
-0.28 | 0.0045695 | 0.016433 | 0.06217
-0.27 | 0.006571 | 0.022522 | 0.08577
-0.26 | 0.008975 | 0.031001 | 0.11706
-0.25 | 0.012269 | 0.042445 | 0.16005
-0.24 | 0.01676 | 0.05848 | 0.21973
-0.23 | 0.022843 | 0.07946 | 0.30172
-0.22 | 0.031246 | 0.10859 | 0.41061
-0.21 | 0.042554 | 0.1478 | 0.55458
-0.2 | 0.05832 | 0.20084 | 0.7552
-0.19 | 0.07916 | 0.27248 | 1.013
-0.18 | 0.10761 | 0.36707 | 1.3685
-0.17 | 0.14606 | 0.49513 | 1.8284
-0.16 | 0.197 | 0.6664 | 2.4185
-0.15 | 0.26569 | 0.8922 | 3.1979
-0.14 | 0.35954 | 1.1871 | 4.162
-0.13 | 0.47909 | 1.5783 | 5.4154
-0.12 | 0.6471 | 2.0884 | 6.983
-0.11 | 0.8595 | 2.7177 | 8.901
-0.1 | 1.145 | 3.5582 | 11.153
-0.09 | 1.5152 | 4.6107 | 13.889
-0.08 | 1.9876 | 5.904 | 17.076
-0.07 | 2.6012 | 7.501 | 20.748
-0.06 | 3.3607 | 9.486 | 24.924
-0.05 | 4.3355 | 11.903 | 29.657
-0.04 | 5.5206 | 14.701 | 34.903
-0.03 | 6.93 | 18.003 | 40.649
-0.02 | 8.655 | 21.779 | 46.998
-0.01 | 10.708 | 26.106 | 53.699
0 | 13.141 | 31.018 | 61.15
0.01 | 15.874 | 36.411 | 69
0.02 | 18.963 | 42.212 | 77.21
0.03 | 22.456 | 48.834 | 85.97
0.04 | 26.257 | 55.719 | 95.08
0.05 | 30.371 | 63.07 | 104.33
0.06 | 34.791 | 70.97 | 114.24
0.07 | 39.437 | 79.29 | 124.4
0.08 | 44.297 | 87.98 | 134.86
0.09 | 49.29 | 96.73 | 145.63
0.1 | 54.373 | 106.19 | 156.4
0.11 | 59.42 | 115.77 | 167.63
0.12 | 64.69 | 125.81 | 179.08
0.13 | 69.89 | 135.95 | 190.62
0.14 | 74.98 | 146.27 | 202.14
0.15 | 79.99 | 156.83 | 214.04
0.16 | 84.9 | 167.69 | 226.04
0.17 | 89.65 | 178.61 | 238.03
0.18 | 94.24 | 189.54 | 250.16
0.19 | 98.7 | 200.74 | 262.2
0.2 | 102.82 | 212.02 | 274.52
0.21 | 106.86 | 223.48 | 286.97
0.22 | 110.66 | 235.02 | 299.28
0.23 | 114.33 | 246.28 | 311.61
0.24 | 117.81 | 257.93 | 323.67
0.25 | 121.06 | 269.55 | 336.15
0.26 | 124.06 | 280.98 | 348.39
0.27 | 126.9 | 292.56 | 360.6
0.28 | 129.7 | 303.94 | 372.74
0.29 | 132.18 | 315.31 | 384.67
0.3 | 134.61 | 326.83 | 396.84
0.31 | 136.89 | 338.25 | 408.84
0.32 | 138.85 | 349.3 | 420.6
0.33 | 141 | 360.48 | 432.18
0.34 | 142.7 | 371.54 | 443.87
0.35 | 144.5 | 382.36 | 455.27
0.36 | 146.13 | 393.22 | 466.57
0.37 | 147.62 | 403.68 | 477.91
0.38 | 149.07 | 414.14 | 488.76
0.39 | 150.44 | 424.43 | 499.64
0.4 | 151.73 | 434.37 | 510.18
0.41 | 152.94 | 444.21 | 520.73
0.42 | 154.17 | 453.82 | 531.09
0.43 | 155.1 | 463.2 | 541.14
0.44 | 156.13 | 472.34 | 550.97
0.45 | 157.13 | 481.19 | 560.61
0.46 | 157.8 | 489.82 | 569.9
0.47 | 158.94 | 498.11 | 579
0.48 | 159.55 | 506.22 | 588.2
0.49 | 160.39 | 513.98 | 597
0.5 | 161.1 | 521.5 | 605.3

## Tranconductance (mS-mm)
VGS (V) | VDS = 0.100 V | VDS = 0.500 V | VDS = 0.900 V
-0.75 | -0.002076 | -0.00706 | -0.0156
-0.74 | -0.0019585 | -0.00636 | -0.01575
-0.73 | -0.0018155 | -0.006055 | -0.0175
-0.72 | -0.001725 | -0.006125 | -0.019
-0.71 | -0.0016545 | -0.00575 | -0.0176
-0.7 | -0.001609 | -0.005705 | -0.01591
-0.69 | -0.0013985 | -0.005065 | -0.015075
-0.68 | -0.001329 | -0.00485 | -0.01516
-0.67 | -0.001457 | -0.005035 | -0.01401
-0.66 | -0.0013655 | -0.0052 | -0.01409
-0.65 | -0.0011665 | -0.005005 | -0.01489
-0.64 | -0.0010995 | -0.00422 | -0.013775
-0.63 | -0.0010525 | -0.00372 | -0.01311
-0.62 | -0.001064 | -0.003735 | -0.013845
-0.61 | -0.001111 | -0.003995 | -0.012555
-0.6 | -0.0010495 | -0.004 | -0.011185
-0.59 | -0.0008905 | -0.00443 | -0.0126
-0.58 | -0.000816 | -0.00381 | -0.01175
-0.57 | -0.000889 | -0.002985 | -0.01144
-0.56 | -0.00084 | -0.00353 | -0.010155
-0.55 | -0.00075 | -0.00327 | -0.009445
-0.54 | -0.0007305 | -0.00303 | -0.010225
-0.53 | -0.0006865 | -0.00321 | -0.009055
-0.52 | -0.0006175 | -0.00267 | -0.009625
-0.51 | -0.0005035 | -0.00228 | -0.009035
-0.5 | -0.0004985 | -0.00214 | -0.006525
-0.49 | -0.000463 | -0.001685 | -0.00604
-0.48 | -0.0003575 | -0.001405 | -0.006065
-0.47 | -0.0002375 | -0.00155 | -0.00516
-0.46 | -6.95e-05 | -0.00099 | -0.00333
-0.45 | 0.0001315 | 4.5e-05 | -1e-05
-0.44 | 0.000394 | 0.000895 | 0.002655
-0.43 | 0.000671 | 0.001925 | 0.005725
-0.42 | 0.0011045 | 0.003625 | 0.01244
-0.41 | 0.0017475 | 0.005955 | 0.020175
-0.4 | 0.00259 | 0.00895 | 0.030545
-0.39 | 0.0037325 | 0.013025 | 0.046435
-0.38 | 0.0053655 | 0.018875 | 0.067695
-0.37 | 0.0075585 | 0.02684 | 0.10024
-0.36 | 0.010447 | 0.037975 | 0.140255
-0.35 | 0.0167585 | 0.052815 | 0.19545
-0.34 | 0.0232795 | 0.073165 | 0.2777
-0.33 | 0.0296 | 0.101845 | 0.3863
-0.32 | 0.04069 | 0.149645 | 0.5444
-0.31 | 0.0563 | 0.206975 | 0.75875
-0.3 | 0.07754 | 0.2761 | 1.043
-0.29 | 0.10636 | 0.38125 | 1.47315
-0.28 | 0.16154 | 0.5261 | 2.0486
-0.27 | 0.220275 | 0.7284 | 2.7445
-0.26 | 0.2849 | 0.99615 | 3.714
-0.25 | 0.38925 | 1.37395 | 5.1335
-0.24 | 0.5287 | 1.85075 | 7.0835
-0.23 | 0.7243 | 2.5055 | 9.544
-0.22 | 0.98555 | 3.417 | 12.643
-0.21 | 1.3537 | 4.6125 | 17.2295
-0.2 | 1.8303 | 6.234 | 22.921
-0.19 | 2.4645 | 8.3115 | 30.665
-0.18 | 3.345 | 11.1325 | 40.77
-0.17 | 4.4695 | 14.9665 | 52.5
-0.16 | 5.9815 | 19.8535 | 68.475
-0.15 | 8.127 | 26.035 | 87.175
-0.14 | 10.67 | 34.305 | 110.875
-0.13 | 14.378 | 45.065 | 141.05
-0.12 | 19.0205 | 56.97 | 174.28
-0.11 | 24.895 | 73.49 | 208.5
-0.1 | 32.785 | 94.65 | 249.4
-0.09 | 42.13 | 117.29 | 296.15
-0.08 | 54.3 | 144.515 | 342.95
-0.07 | 68.655 | 179.1 | 392.4
-0.06 | 86.715 | 220.1 | 445.45
-0.05 | 107.995 | 260.75 | 498.95
-0.04 | 129.725 | 305 | 549.6
-0.03 | 156.72 | 353.9 | 604.75
-0.02 | 188.9 | 405.15 | 652.5
-0.01 | 224.3 | 461.95 | 707.6
0 | 258.3 | 515.25 | 765.05
0.01 | 291.1 | 559.7 | 803
0.02 | 329.1 | 621.15 | 848.5
0.03 | 364.7 | 675.35 | 893.5
0.04 | 395.75 | 711.8 | 918
0.05 | 426.7 | 762.55 | 958
0.06 | 453.3 | 811 | 1003.5
0.07 | 475.3 | 850.5 | 1031
0.08 | 492.65 | 872 | 1061.5
0.09 | 503.8 | 910.5 | 1077
0.1 | 506.5 | 952 | 1100
0.11 | 515.85 | 981 | 1134
0.12 | 523.5 | 1009 | 1149.5
0.13 | 514.5 | 1023 | 1153
0.14 | 505 | 1044 | 1171
0.15 | 496 | 1071 | 1195
0.16 | 483 | 1089 | 1199.5
0.17 | 467 | 1092.5 | 1206
0.18 | 452.5 | 1106.5 | 1208.5
0.19 | 429 | 1124 | 1218
0.2 | 408 | 1137 | 1238.5
0.21 | 392 | 1150 | 1238
0.22 | 373.5 | 1140 | 1232
0.23 | 357.5 | 1145.5 | 1219.5
0.24 | 336.5 | 1163.5 | 1227
0.25 | 312.5 | 1152.5 | 1236
0.26 | 292 | 1150.5 | 1222.5
0.27 | 282 | 1148 | 1217.5
0.28 | 264 | 1137.5 | 1203.5
0.29 | 245.5 | 1144.5 | 1205
0.3 | 235.5 | 1147 | 1208.5
0.31 | 212 | 1123.5 | 1188
0.32 | 205.5 | 1111.5 | 1167
0.33 | 192.5 | 1112 | 1163.5
0.34 | 175 | 1094 | 1154.5
0.35 | 171.5 | 1084 | 1135
0.36 | 156 | 1066 | 1132
0.37 | 147 | 1046 | 1109.5
0.38 | 141 | 1037.5 | 1086.5
0.39 | 133 | 1011.5 | 1071
0.4 | 125 | 989 | 1054.5
0.41 | 122 | 972.5 | 1045.5
0.42 | 108 | 949.5 | 1020.5
0.43 | 98 | 926 | 994
0.44 | 101.5 | 899.5 | 973.5
0.45 | 83.5 | 874 | 946.5
0.46 | 90.5 | 846 | 919.5
0.47 | 87.5 | 820 | 915
0.48 | 72.5 | 793.5 | 900
0.49 | 77.5 | 764 | 855
0.5 | 71 | 752 | 830