## IDS-VDS Characteristic (mA-mm)
VGS (V) | VDS = 0.100 V | VDS = 0.500 V | VDS = 0.900 V
-0.75 | 0.00041235 | 0.0017448 | 0.005947
-0.74 | 0.00039047 | 0.0016799 | 0.005748
-0.73 | 0.00037463 | 0.0016167 | 0.005596
-0.72 | 0.00035721 | 0.0015636 | 0.005409
-0.71 | 0.00034089 | 0.0014983 | 0.005236
-0.7 | 0.00032636 | 0.0014407 | 0.00507
-0.69 | 0.00031082 | 0.0013865 | 0.0049136
-0.68 | 0.00029644 | 0.001345 | 0.0047453
-0.67 | 0.00028044 | 0.0012906 | 0.0045929
-0.66 | 0.00026711 | 0.0012381 | 0.0044579
-0.65 | 0.00025438 | 0.0011978 | 0.0043236
-0.64 | 0.00024315 | 0.0011508 | 0.0041567
-0.63 | 0.00023273 | 0.0011081 | 0.0040412
-0.62 | 0.00022271 | 0.0010687 | 0.003933
-0.61 | 0.00021139 | 0.0010304 | 0.0037853
-0.6 | 0.00020144 | 0.0009937 | 0.0036736
-0.59 | 0.00019114 | 0.0009415 | 0.0035415
-0.58 | 0.00018208 | 0.000915 | 0.0034333
-0.57 | 0.000173 | 0.0008806 | 0.0033191
-0.56 | 0.00016484 | 0.0008434 | 0.0032172
-0.55 | 0.00015886 | 0.0008163 | 0.0030874
-0.54 | 0.00015078 | 0.0007886 | 0.0030136
-0.53 | 0.00014484 | 0.0007608 | 0.0029038
-0.52 | 0.00013809 | 0.0007246 | 0.0028374
-0.51 | 0.00013202 | 0.0007065 | 0.002743
-0.5 | 0.00012679 | 0.0006765 | 0.002668
-0.49 | 0.00012222 | 0.0006591 | 0.0025774
-0.48 | 0.00011762 | 0.000643 | 0.002529
-0.47 | 0.00011489 | 0.000628 | 0.0024725
-0.46 | 0.0001139 | 0.0006203 | 0.0024384
-0.45 | 0.000114 | 0.0006129 | 0.00243
-0.44 | 0.00011679 | 0.000622 | 0.0024463
-0.43 | 0.00012312 | 0.0006408 | 0.0025075
-0.42 | 0.00013314 | 0.0006689 | 0.0026189
-0.41 | 0.00014781 | 0.0007256 | 0.0028012
-0.4 | 0.00017041 | 0.0008019 | 0.0030849
-0.39 | 0.00020429 | 0.000923 | 0.0034978
-0.38 | 0.00025125 | 0.0010899 | 0.0041119
-0.37 | 0.00031951 | 0.0013391 | 0.0050013
-0.36 | 0.00041345 | 0.0016765 | 0.00631
-0.35 | 0.00054506 | 0.0021527 | 0.008104
-0.34 | 0.0007758 | 0.002823 | 0.010602
-0.33 | 0.0010402 | 0.0037508 | 0.014169
-0.32 | 0.0014061 | 0.0050522 | 0.019061
-0.31 | 0.0019095 | 0.007018 | 0.026021
-0.3 | 0.0025993 | 0.009525 | 0.035657
-0.29 | 0.0035667 | 0.012939 | 0.048985
-0.28 | 0.0048711 | 0.017728 | 0.06757
-0.27 | 0.006976 | 0.024318 | 0.09234
-0.26 | 0.009512 | 0.033338 | 0.12727
-0.25 | 0.013027 | 0.04542 | 0.17436
-0.24 | 0.017751 | 0.06333 | 0.23784
-0.23 | 0.024258 | 0.08623 | 0.32498
-0.22 | 0.032974 | 0.11777 | 0.44077
-0.21 | 0.045003 | 0.15877 | 0.5956
-0.2 | 0.0628 | 0.21603 | 0.8087
-0.19 | 0.08504 | 0.29204 | 1.0886
-0.18 | 0.1155 | 0.39375 | 1.457
-0.17 | 0.15614 | 0.53007 | 1.9488
-0.16 | 0.21057 | 0.7105 | 2.5702
-0.15 | 0.28352 | 0.9539 | 3.3948
-0.14 | 0.38018 | 1.2643 | 4.4262
-0.13 | 0.51027 | 1.6745 | 5.715
-0.12 | 0.6818 | 2.2083 | 7.325
-0.11 | 0.9086 | 2.8837 | 9.31
-0.1 | 1.206 | 3.7573 | 11.643
-0.09 | 1.5927 | 4.8593 | 14.478
-0.08 | 2.0921 | 6.217 | 17.765
-0.07 | 2.7117 | 7.884 | 21.515
-0.06 | 3.5181 | 9.924 | 25.804
-0.05 | 4.5128 | 12.37 | 30.686
-0.04 | 5.726 | 15.251 | 35.923
-0.03 | 7.214 | 18.622 | 41.824
-0.02 | 8.981 | 22.505 | 48.191
-0.01 | 11.073 | 26.976 | 55.114
0 | 13.51 | 31.907 | 62.59
0.01 | 16.31 | 37.42 | 70.53
0.02 | 19.424 | 43.353 | 78.68
0.03 | 22.934 | 49.919 | 87.51
0.04 | 26.797 | 56.842 | 96.67
0.05 | 30.902 | 64.32 | 106.19
0.06 | 35.344 | 72.07 | 115.93
0.07 | 40 | 80.55 | 126.17
0.08 | 44.839 | 89.21 | 136.63
0.09 | 49.827 | 98.23 | 147.32
0.1 | 54.922 | 107.67 | 158.23
0.11 | 59.94 | 117.14 | 169.32
0.12 | 65.14 | 127.17 | 180.82
0.13 | 70.35 | 137.45 | 192.33
0.14 | 75.46 | 147.79 | 204.03
0.15 | 80.43 | 158.25 | 215.93
0.16 | 85.29 | 169.08 | 227.73
0.17 | 89.99 | 179.98 | 239.88
0.18 | 94.57 | 191.06 | 251.92
0.19 | 98.88 | 202.3 | 264.06
0.2 | 103.06 | 213.34 | 276.24
0.21 | 107.25 | 224.94 | 288.6
0.22 | 110.96 | 236.32 | 300.85
0.23 | 114.41 | 247.71 | 313.16
0.24 | 117.85 | 259.34 | 325.39
0.25 | 120.98 | 270.76 | 337.51
0.26 | 124.19 | 282.32 | 349.84
0.27 | 126.97 | 293.75 | 362.04
0.28 | 129.62 | 305.27 | 374.15
0.29 | 132.12 | 316.53 | 386.28
0.3 | 134.51 | 327.95 | 398.1
0.31 | 136.72 | 339.27 | 410.1
0.32 | 138.83 | 350.46 | 421.83
0.33 | 140.88 | 361.58 | 433.55
0.34 | 142.66 | 372.34 | 444.99
0.35 | 144.5 | 383.28 | 456.41
0.36 | 145.99 | 394.03 | 467.62
0.37 | 147.55 | 404.54 | 478.86
0.38 | 149.02 | 414.97 | 489.8
0.39 | 150.13 | 425.03 | 500.43
0.4 | 151.56 | 435.09 | 511.03
0.41 | 152.68 | 444.87 | 521.39
0.42 | 153.84 | 454.41 | 531.77
0.43 | 154.93 | 463.72 | 541.83
0.44 | 155.89 | 472.78 | 551.44
0.45 | 156.75 | 481.64 | 561.1
0.46 | 157.71 | 490.22 | 570.3
0.47 | 158.63 | 498.47 | 579.6
0.48 | 159.35 | 506.38 | 588.3
0.49 | 160.27 | 514.16 | 597.2
0.5 | 160.96 | 521.59 | 605.5

## Tranconductance (mS-mm)
VGS (V) | VDS = 0.100 V | VDS = 0.500 V | VDS = 0.900 V
-0.75 | -0.002188 | -0.00649 | -0.0199
-0.74 | -0.001886 | -0.006405 | -0.01755
-0.73 | -0.001663 | -0.005815 | -0.01695
-0.72 | -0.001687 | -0.00592 | -0.018
-0.71 | -0.0015425 | -0.006145 | -0.01695
-0.7 | -0.0015035 | -0.00559 | -0.01612
-0.69 | -0.001496 | -0.004785 | -0.016235
-0.68 | -0.001519 | -0.004795 | -0.016035
-0.67 | -0.0014665 | -0.005345 | -0.01437
-0.66 | -0.001303 | -0.00464 | -0.013465
-0.65 | -0.001198 | -0.004365 | -0.01506
-0.64 | -0.0010825 | -0.004485 | -0.01412
-0.63 | -0.001022 | -0.004105 | -0.011185
-0.62 | -0.001067 | -0.003885 | -0.012795
-0.61 | -0.0010635 | -0.00375 | -0.01297
-0.6 | -0.0010125 | -0.004445 | -0.01219
-0.59 | -0.000968 | -0.003935 | -0.012015
-0.58 | -0.000907 | -0.003045 | -0.01112
-0.57 | -0.000862 | -0.00358 | -0.010805
-0.56 | -0.000707 | -0.003215 | -0.011585
-0.55 | -0.000703 | -0.00274 | -0.01018
-0.54 | -0.000701 | -0.002775 | -0.00918
-0.53 | -0.0006345 | -0.0032 | -0.00881
-0.52 | -0.000641 | -0.002715 | -0.00804
-0.51 | -0.000565 | -0.002405 | -0.00847
-0.5 | -0.00049 | -0.00237 | -0.00828
-0.49 | -0.0004585 | -0.001675 | -0.00695
-0.48 | -0.0003665 | -0.001555 | -0.005245
-0.47 | -0.000186 | -0.001135 | -0.00453
-0.46 | -4.45e-05 | -0.000755 | -0.002125
-0.45 | 0.0001445 | 8.5e-05 | 0.000395
-0.44 | 0.000456 | 0.001395 | 0.003875
-0.43 | 0.0008175 | 0.002345 | 0.00863
-0.42 | 0.0012345 | 0.00424 | 0.014685
-0.41 | 0.0018635 | 0.00665 | 0.0233
-0.4 | 0.002824 | 0.00987 | 0.03483
-0.39 | 0.004042 | 0.0144 | 0.05135
-0.38 | 0.005761 | 0.020805 | 0.075175
-0.37 | 0.00811 | 0.02933 | 0.109905
-0.36 | 0.0112775 | 0.04068 | 0.155135
-0.35 | 0.0181175 | 0.057325 | 0.2146
-0.34 | 0.024757 | 0.079905 | 0.30325
-0.33 | 0.031515 | 0.11146 | 0.42295
-0.32 | 0.043465 | 0.16336 | 0.5926
-0.31 | 0.05966 | 0.22364 | 0.8298
-0.3 | 0.08286 | 0.29605 | 1.1482
-0.29 | 0.11359 | 0.41015 | 1.59565
-0.28 | 0.170465 | 0.56895 | 2.16775
-0.27 | 0.232045 | 0.7805 | 2.985
-0.26 | 0.30255 | 1.0551 | 4.101
-0.25 | 0.41195 | 1.4996 | 5.5285
-0.24 | 0.56155 | 2.0405 | 7.531
-0.23 | 0.76115 | 2.722 | 10.1465
-0.22 | 1.03725 | 3.627 | 13.531
-0.21 | 1.4913 | 4.913 | 18.3965
-0.2 | 2.00185 | 6.6635 | 24.65
-0.19 | 2.635 | 8.886 | 32.415
-0.18 | 3.555 | 11.9015 | 43.01
-0.17 | 4.7535 | 15.8375 | 55.66
-0.16 | 6.369 | 21.1915 | 72.3
-0.15 | 8.4805 | 27.69 | 92.8
-0.14 | 11.3375 | 36.03 | 116.01
-0.13 | 15.081 | 47.2 | 144.94
-0.12 | 19.9165 | 60.46 | 179.75
-0.11 | 26.21 | 77.45 | 215.9
-0.1 | 34.205 | 98.78 | 258.4
-0.09 | 44.305 | 122.985 | 306.1
-0.08 | 55.95 | 151.235 | 351.85
-0.07 | 71.3 | 185.35 | 401.95
-0.06 | 90.055 | 224.3 | 458.55
-0.05 | 110.395 | 266.35 | 505.95
-0.04 | 135.06 | 312.6 | 556.9
-0.03 | 162.75 | 362.7 | 613.4
-0.02 | 192.95 | 417.7 | 664.5
-0.01 | 226.45 | 470.1 | 719.95
0 | 261.85 | 522.2 | 770.8
0.01 | 295.7 | 572.3 | 804.5
0.02 | 331.2 | 624.95 | 849
0.03 | 368.65 | 674.45 | 899.5
0.04 | 398.4 | 720.05 | 934
0.05 | 427.35 | 761.4 | 963
0.06 | 454.9 | 811.5 | 999
0.07 | 474.75 | 857 | 1035
0.08 | 491.35 | 884 | 1057.5
0.09 | 504.15 | 923 | 1080
0.1 | 505.65 | 945.5 | 1100
0.11 | 510.9 | 975 | 1129.5
0.12 | 520.5 | 1015.5 | 1150.5
0.13 | 516 | 1031 | 1160.5
0.14 | 504 | 1040 | 1180
0.15 | 491.5 | 1064.5 | 1185
0.16 | 478 | 1086.5 | 1197.5
0.17 | 464 | 1099 | 1209.5
0.18 | 444.5 | 1116 | 1209
0.19 | 424.5 | 1114 | 1216
0.2 | 418.5 | 1132 | 1227
0.21 | 395 | 1149 | 1230.5
0.22 | 358 | 1138.5 | 1228
0.23 | 344.5 | 1151 | 1227
0.24 | 328.5 | 1152.5 | 1217.5
0.25 | 317 | 1149 | 1222.5
0.26 | 299.5 | 1149.5 | 1226.5
0.27 | 271.5 | 1147.5 | 1215.5
0.28 | 257.5 | 1139 | 1212
0.29 | 244.5 | 1134 | 1197.5
0.3 | 230 | 1137 | 1191
0.31 | 216 | 1125.5 | 1186.5
0.32 | 208 | 1115.5 | 1172.5
0.33 | 191.5 | 1094 | 1158
0.34 | 181 | 1085 | 1143
0.35 | 166.5 | 1084.5 | 1131.5
0.36 | 152.5 | 1063 | 1122.5
0.37 | 151.5 | 1047 | 1109
0.38 | 129 | 1024.5 | 1078.5
0.39 | 127 | 1006 | 1061.5
0.4 | 127.5 | 992 | 1048
0.41 | 114 | 966 | 1037
0.42 | 112.5 | 942.5 | 1022
0.43 | 102.5 | 918.5 | 983.5
0.44 | 91 | 896 | 963.5
0.45 | 91 | 872 | 943
0.46 | 94 | 841.5 | 925
0.47 | 82 | 808 | 900
0.48 | 82 | 784.5 | 880
0.49 | 80.5 | 760.5 | 860
0.5 | 69 | 743 | 830