## IDS-VDS Characteristic (mA-mm)
VGS (V) | VDS = 0.100 V | VDS = 0.500 V | VDS = 0.900 V
-0.75 | 0.00039916 | 0.0017179 | 0.005759
-0.74 | 0.00037967 | 0.0016443 | 0.005587
-0.73 | 0.00036267 | 0.0015915 | 0.005412
-0.72 | 0.00034607 | 0.0015368 | 0.005225
-0.71 | 0.00032969 | 0.0014729 | 0.00511
-0.7 | 0.00031746 | 0.0014243 | 0.0049545
-0.69 | 0.00030101 | 0.0013662 | 0.0047703
-0.68 | 0.00028775 | 0.0013181 | 0.0046117
-0.67 | 0.0002744 | 0.0012667 | 0.0044959
-0.66 | 0.0002613 | 0.0012181 | 0.0043348
-0.65 | 0.00025012 | 0.0011617 | 0.0042012
-0.64 | 0.00023949 | 0.0011237 | 0.0040707
-0.63 | 0.00022692 | 0.001083 | 0.0039459
-0.62 | 0.00021676 | 0.00104 | 0.0038087
-0.61 | 0.00020653 | 0.0010049 | 0.0036703
-0.6 | 0.00019657 | 0.0009755 | 0.0035544
-0.59 | 0.00018633 | 0.0009334 | 0.0034454
-0.58 | 0.00017956 | 0.0008998 | 0.0033231
-0.57 | 0.00017062 | 0.0008622 | 0.0032131
-0.56 | 0.00016226 | 0.0008359 | 0.003105
-0.55 | 0.00015477 | 0.0008044 | 0.0030232
-0.54 | 0.00014811 | 0.000778 | 0.0029241
-0.53 | 0.00014111 | 0.0007463 | 0.0028294
-0.52 | 0.00013466 | 0.000721 | 0.0027413
-0.51 | 0.00012947 | 0.0006977 | 0.0026455
-0.5 | 0.00012277 | 0.0006717 | 0.0025846
-0.49 | 0.00011851 | 0.0006508 | 0.0025297
-0.48 | 0.00011538 | 0.0006392 | 0.0024701
-0.47 | 0.00011292 | 0.0006273 | 0.0024357
-0.46 | 0.00011137 | 0.0006138 | 0.0023941
-0.45 | 0.00011198 | 0.0006105 | 0.0023728
-0.44 | 0.0001147 | 0.0006151 | 0.0023894
-0.43 | 0.00012029 | 0.0006337 | 0.0024318
-0.42 | 0.00012942 | 0.0006659 | 0.0025518
-0.41 | 0.0001445 | 0.0007135 | 0.0027343
-0.4 | 0.00016687 | 0.0007914 | 0.0029951
-0.39 | 0.00020002 | 0.000906 | 0.0034168
-0.38 | 0.00024633 | 0.0010731 | 0.0040044
-0.37 | 0.00031225 | 0.0013091 | 0.0048613
-0.36 | 0.00040436 | 0.0016437 | 0.006162
-0.35 | 0.00053256 | 0.0021134 | 0.007873
-0.34 | 0.0007567 | 0.002776 | 0.010344
-0.33 | 0.0010197 | 0.0036797 | 0.0138
-0.32 | 0.0013782 | 0.0049218 | 0.01861
-0.31 | 0.0018773 | 0.006866 | 0.025378
-0.3 | 0.0025548 | 0.009335 | 0.034623
-0.29 | 0.0034987 | 0.012746 | 0.047821
-0.28 | 0.004778 | 0.017343 | 0.06595
-0.27 | 0.006882 | 0.02384 | 0.09025
-0.26 | 0.009361 | 0.032645 | 0.12392
-0.25 | 0.012776 | 0.044644 | 0.16973
-0.24 | 0.017406 | 0.06202 | 0.23199
-0.23 | 0.023808 | 0.0846 | 0.31787
-0.22 | 0.032477 | 0.11456 | 0.43026
-0.21 | 0.044196 | 0.15555 | 0.5837
-0.2 | 0.06189 | 0.21132 | 0.7915
-0.19 | 0.08358 | 0.28529 | 1.0642
-0.18 | 0.11384 | 0.38582 | 1.4375
-0.17 | 0.15378 | 0.52024 | 1.9072
-0.16 | 0.2073 | 0.6983 | 2.5115
-0.15 | 0.27928 | 0.9309 | 3.3238
-0.14 | 0.3763 | 1.2395 | 4.3483
-0.13 | 0.50345 | 1.6422 | 5.6105
-0.12 | 0.672 | 2.1616 | 7.191
-0.11 | 0.8967 | 2.8311 | 9.171
-0.1 | 1.1899 | 3.697 | 11.5
-0.09 | 1.5715 | 4.7569 | 14.267
-0.08 | 2.0548 | 6.12 | 17.529
-0.07 | 2.6833 | 7.76 | 21.246
-0.06 | 3.4657 | 9.773 | 25.458
-0.05 | 4.4475 | 12.183 | 30.314
-0.04 | 5.6656 | 15.049 | 35.601
-0.03 | 7.071 | 18.386 | 41.353
-0.02 | 8.841 | 22.253 | 47.733
-0.01 | 10.916 | 26.613 | 54.626
0 | 13.354 | 31.519 | 62.15
0.01 | 16.097 | 36.975 | 69.99
0.02 | 19.242 | 42.898 | 78.19
0.03 | 22.751 | 49.452 | 86.85
0.04 | 26.537 | 56.391 | 96
0.05 | 30.697 | 63.71 | 105.47
0.06 | 35.05 | 71.67 | 115.29
0.07 | 39.757 | 79.95 | 125.57
0.08 | 44.6 | 88.66 | 135.77
0.09 | 49.608 | 97.66 | 146.53
0.1 | 54.707 | 106.97 | 157.49
0.11 | 59.72 | 116.51 | 168.65
0.12 | 64.98 | 126.53 | 180.12
0.13 | 70.13 | 136.67 | 191.56
0.14 | 75.24 | 147.01 | 203.26
0.15 | 80.25 | 157.67 | 215.02
0.16 | 85.11 | 168.33 | 227.06
0.17 | 89.89 | 179.3 | 238.95
0.18 | 94.46 | 190.4 | 251.06
0.19 | 98.85 | 201.5 | 263.21
0.2 | 103.02 | 212.86 | 275.47
0.21 | 107.06 | 224.26 | 287.87
0.22 | 110.92 | 235.68 | 299.97
0.23 | 114.54 | 247.1 | 312.32
0.24 | 118 | 258.63 | 324.58
0.25 | 121.22 | 270.09 | 336.92
0.26 | 124.11 | 281.66 | 349.22
0.27 | 127.13 | 293.14 | 361.18
0.28 | 129.73 | 304.65 | 373.38
0.29 | 132.3 | 316.11 | 385.4
0.3 | 134.76 | 327.39 | 397.48
0.31 | 136.95 | 338.76 | 409.25
0.32 | 139.07 | 349.95 | 421.08
0.33 | 141.02 | 361.08 | 432.77
0.34 | 142.86 | 372.09 | 444.34
0.35 | 144.62 | 382.83 | 455.79
0.36 | 146.38 | 393.6 | 466.87
0.37 | 147.83 | 404.23 | 478.19
0.38 | 149.21 | 414.59 | 489.1
0.39 | 150.69 | 424.67 | 499.92
0.4 | 151.68 | 434.72 | 510.53
0.41 | 153.16 | 444.44 | 520.77
0.42 | 154.08 | 454.17 | 531.21
0.43 | 155.22 | 463.51 | 541.22
0.44 | 156.21 | 472.48 | 551.05
0.45 | 157.15 | 481.35 | 560.53
0.46 | 158.05 | 489.98 | 569.6
0.47 | 158.89 | 498.33 | 578.9
0.48 | 159.77 | 506.3 | 587.8
0.49 | 160.44 | 513.94 | 596.6
0.5 | 161.38 | 521.39 | 605.1

## Tranconductance (mS-mm)
VGS (V) | VDS = 0.100 V | VDS = 0.500 V | VDS = 0.900 V
-0.75 | -0.001949 | -0.00736 | -0.0172
-0.74 | -0.0018245 | -0.00632 | -0.01735
-0.73 | -0.00168 | -0.005375 | -0.0181
-0.72 | -0.001649 | -0.00593 | -0.0151
-0.71 | -0.0014305 | -0.005625 | -0.013525
-0.7 | -0.001434 | -0.005335 | -0.016985
-0.69 | -0.0014855 | -0.00531 | -0.01714
-0.68 | -0.0013305 | -0.004975 | -0.01372
-0.67 | -0.0013225 | -0.005 | -0.013845
-0.66 | -0.001214 | -0.00525 | -0.014735
-0.65 | -0.0010905 | -0.00472 | -0.013205
-0.64 | -0.00116 | -0.003935 | -0.012765
-0.63 | -0.0011365 | -0.004185 | -0.0131
-0.62 | -0.0010195 | -0.003905 | -0.01378
-0.61 | -0.0010095 | -0.003225 | -0.012715
-0.6 | -0.00101 | -0.003575 | -0.011245
-0.59 | -0.0008505 | -0.003785 | -0.011565
-0.58 | -0.0007855 | -0.00356 | -0.011615
-0.57 | -0.000865 | -0.003195 | -0.010905
-0.56 | -0.0007925 | -0.00289 | -0.009495
-0.55 | -0.0007075 | -0.002895 | -0.009045
-0.54 | -0.000683 | -0.002905 | -0.00969
-0.53 | -0.0006725 | -0.00285 | -0.00914
-0.52 | -0.000582 | -0.00243 | -0.009195
-0.51 | -0.0005945 | -0.002465 | -0.007835
-0.5 | -0.000548 | -0.002345 | -0.00579
-0.49 | -0.0003695 | -0.001625 | -0.005725
-0.48 | -0.0002795 | -0.001175 | -0.0047
-0.47 | -0.0002005 | -0.00127 | -0.0038
-0.46 | -4.7e-05 | -0.00084 | -0.003145
-0.45 | 0.0001665 | 6.5e-05 | -0.000235
-0.44 | 0.0004155 | 0.00116 | 0.00295
-0.43 | 0.000736 | 0.00254 | 0.00812
-0.42 | 0.0012105 | 0.00399 | 0.015125
-0.41 | 0.0018725 | 0.006275 | 0.022165
-0.4 | 0.002776 | 0.009625 | 0.034125
-0.39 | 0.003973 | 0.014085 | 0.050465
-0.38 | 0.0056115 | 0.020155 | 0.072225
-0.37 | 0.0079015 | 0.02853 | 0.10788
-0.36 | 0.0110155 | 0.040215 | 0.150585
-0.35 | 0.017617 | 0.056615 | 0.2091
-0.34 | 0.024357 | 0.078315 | 0.29635
-0.33 | 0.031075 | 0.10729 | 0.4133
-0.32 | 0.04288 | 0.159315 | 0.5789
-0.31 | 0.05883 | 0.22066 | 0.80065
-0.3 | 0.08107 | 0.294 | 1.12215
-0.29 | 0.11116 | 0.4004 | 1.56635
-0.28 | 0.169165 | 0.5547 | 2.12145
-0.27 | 0.22915 | 0.7651 | 2.8985
-0.26 | 0.2947 | 1.0402 | 3.974
-0.25 | 0.40225 | 1.46875 | 5.4035
-0.24 | 0.5516 | 1.9978 | 7.407
-0.23 | 0.75355 | 2.627 | 9.9135
-0.22 | 1.0194 | 3.5475 | 13.2915
-0.21 | 1.47065 | 4.838 | 18.062
-0.2 | 1.9692 | 6.487 | 24.025
-0.19 | 2.5975 | 8.725 | 32.3
-0.18 | 3.51 | 11.7475 | 42.15
-0.17 | 4.673 | 15.624 | 53.7
-0.16 | 6.275 | 20.533 | 70.83
-0.15 | 8.45 | 27.06 | 91.84
-0.14 | 11.2085 | 35.565 | 114.335
-0.13 | 14.785 | 46.105 | 142.135
-0.12 | 19.6625 | 59.445 | 178.025
-0.11 | 25.895 | 76.77 | 215.45
-0.1 | 33.74 | 96.29 | 254.8
-0.09 | 43.245 | 121.15 | 301.45
-0.08 | 55.59 | 150.155 | 348.95
-0.07 | 70.545 | 182.65 | 396.45
-0.06 | 88.21 | 221.15 | 453.4
-0.05 | 109.995 | 263.8 | 507.15
-0.04 | 131.175 | 310.15 | 551.95
-0.03 | 158.77 | 360.2 | 606.6
-0.02 | 192.25 | 411.35 | 663.65
-0.01 | 225.65 | 463.3 | 720.85
0 | 259.05 | 518.1 | 768.2
0.01 | 294.4 | 568.95 | 802
0.02 | 332.7 | 623.85 | 843
0.03 | 364.75 | 674.65 | 890.5
0.04 | 397.3 | 712.9 | 931
0.05 | 425.65 | 763.95 | 964.5
0.06 | 453 | 812 | 1005
0.07 | 477.5 | 849.5 | 1024
0.08 | 492.55 | 885.5 | 1048
0.09 | 505.35 | 915.5 | 1086
0.1 | 505.6 | 942.5 | 1106
0.11 | 513.65 | 978 | 1131.5
0.12 | 520.5 | 1008 | 1145.5
0.13 | 513 | 1024 | 1157
0.14 | 506 | 1050 | 1173
0.15 | 493.5 | 1066 | 1190
0.16 | 482 | 1081.5 | 1196.5
0.17 | 467.5 | 1103.5 | 1200
0.18 | 448 | 1110 | 1213
0.19 | 428 | 1123 | 1220.5
0.2 | 410.5 | 1138 | 1233
0.21 | 395 | 1141 | 1225
0.22 | 374 | 1142 | 1222.5
0.23 | 354 | 1147.5 | 1230.5
0.24 | 334 | 1149.5 | 1230
0.25 | 305.5 | 1151.5 | 1232
0.26 | 295.5 | 1152.5 | 1213
0.27 | 281 | 1149.5 | 1208
0.28 | 258.5 | 1148.5 | 1211
0.29 | 251.5 | 1137 | 1205
0.3 | 232.5 | 1132.5 | 1192.5
0.31 | 215.5 | 1128 | 1180
0.32 | 203.5 | 1116 | 1176
0.33 | 189.5 | 1107 | 1163
0.34 | 180 | 1087.5 | 1151
0.35 | 176 | 1075.5 | 1126.5
0.36 | 160.5 | 1070 | 1120
0.37 | 141.5 | 1049.5 | 1111.5
0.38 | 143 | 1022 | 1086.5
0.39 | 123.5 | 1006.5 | 1071.5
0.4 | 123.5 | 988.5 | 1042.5
0.41 | 120 | 972.5 | 1034
0.42 | 103 | 953.5 | 1022.5
0.43 | 106.5 | 915.5 | 992
0.44 | 96.5 | 892 | 965.5
0.45 | 92 | 875 | 927.5
0.46 | 87 | 849 | 918.5
0.47 | 86 | 816 | 910
0.48 | 77.5 | 780.5 | 885
0.49 | 80.5 | 754.5 | 865
0.5 | 94 | 745 | 850