## IDS-VDS Characteristic (mA-mm)
VGS (V) | VDS = 0.100 V | VDS = 0.500 V | VDS = 0.900 V
-0.75 | 0.00038413 | 0.0016295 | 0.005469
-0.74 | 0.00036525 | 0.0015603 | 0.005301
-0.73 | 0.00034917 | 0.0015152 | 0.005131
-0.72 | 0.00033394 | 0.0014597 | 0.005002
-0.71 | 0.00032019 | 0.0013986 | 0.0047888
-0.7 | 0.00030189 | 0.0013462 | 0.0046624
-0.69 | 0.00028685 | 0.0013028 | 0.0045093
-0.68 | 0.00027389 | 0.0012576 | 0.0043724
-0.67 | 0.00026298 | 0.0012234 | 0.0042214
-0.66 | 0.00024799 | 0.0011629 | 0.0041029
-0.65 | 0.0002383 | 0.0011234 | 0.0039533
-0.64 | 0.00022886 | 0.0010799 | 0.0038413
-0.63 | 0.00021721 | 0.0010333 | 0.003731
-0.62 | 0.00020689 | 0.0009914 | 0.003612
-0.61 | 0.00019892 | 0.0009529 | 0.003477
-0.6 | 0.00018924 | 0.0009181 | 0.0033705
-0.59 | 0.00017946 | 0.0008876 | 0.0032735
-0.58 | 0.00017198 | 0.0008517 | 0.0031722
-0.57 | 0.00016286 | 0.0008211 | 0.0030502
-0.56 | 0.00015689 | 0.0007862 | 0.0029486
-0.55 | 0.00014871 | 0.0007618 | 0.0028453
-0.54 | 0.00014194 | 0.0007357 | 0.0027756
-0.53 | 0.00013608 | 0.000711 | 0.002677
-0.52 | 0.00013045 | 0.0006858 | 0.0025969
-0.51 | 0.00012382 | 0.0006627 | 0.0025153
-0.5 | 0.00011888 | 0.0006399 | 0.002463
-0.49 | 0.0001157 | 0.0006204 | 0.002398
-0.48 | 0.00011205 | 0.0006035 | 0.0023312
-0.47 | 0.00011089 | 0.0005972 | 0.0023037
-0.46 | 0.0001097 | 0.0005901 | 0.0022957
-0.45 | 0.00011007 | 0.0005872 | 0.0022796
-0.44 | 0.00011358 | 0.0005964 | 0.0023273
-0.43 | 0.00011963 | 0.0006208 | 0.0023915
-0.42 | 0.00013062 | 0.0006541 | 0.0025327
-0.41 | 0.00014805 | 0.0007109 | 0.0027214
-0.4 | 0.00017246 | 0.000797 | 0.0030299
-0.39 | 0.00020866 | 0.0009245 | 0.0034747
-0.38 | 0.00025874 | 0.0011081 | 0.004128
-0.37 | 0.00032931 | 0.0013655 | 0.0050919
-0.36 | 0.00042828 | 0.0017305 | 0.006534
-0.35 | 0.00056629 | 0.0022273 | 0.008377
-0.34 | 0.0008052 | 0.0029382 | 0.011118
-0.33 | 0.0010814 | 0.0039197 | 0.014845
-0.32 | 0.0014686 | 0.0052842 | 0.020105
-0.31 | 0.0019866 | 0.007344 | 0.027389
-0.3 | 0.0027155 | 0.009982 | 0.037615
-0.29 | 0.0037023 | 0.013602 | 0.051553
-0.28 | 0.0050623 | 0.018548 | 0.0708
-0.27 | 0.007243 | 0.025452 | 0.09732
-0.26 | 0.009883 | 0.034837 | 0.1334
-0.25 | 0.013466 | 0.047808 | 0.1832
-0.24 | 0.018339 | 0.06588 | 0.24742
-0.23 | 0.025087 | 0.08985 | 0.33983
-0.22 | 0.034176 | 0.12191 | 0.46329
-0.21 | 0.046521 | 0.16549 | 0.6236
-0.2 | 0.06488 | 0.22351 | 0.8454
-0.19 | 0.08773 | 0.30216 | 1.1371
-0.18 | 0.11897 | 0.40715 | 1.5142
-0.17 | 0.16067 | 0.54776 | 2.023
-0.16 | 0.21567 | 0.7322 | 2.6663
-0.15 | 0.29017 | 0.977 | 3.5046
-0.14 | 0.39035 | 1.2991 | 4.5988
-0.13 | 0.52059 | 1.719 | 5.921
-0.12 | 0.6977 | 2.2539 | 7.586
-0.11 | 0.9278 | 2.9499 | 9.6
-0.1 | 1.23 | 3.8212 | 12.009
-0.09 | 1.6152 | 4.964 | 14.867
-0.08 | 2.1192 | 6.307 | 18.28
-0.07 | 2.7583 | 8.046 | 22.039
-0.06 | 3.5569 | 10.103 | 26.352
-0.05 | 4.5754 | 12.598 | 31.259
-0.04 | 5.78 | 15.539 | 36.66
-0.03 | 7.261 | 18.875 | 42.617
-0.02 | 9.057 | 22.85 | 49.067
-0.01 | 11.158 | 27.291 | 56.064
0 | 13.612 | 32.303 | 63.67
0.01 | 16.434 | 37.789 | 71.42
0.02 | 19.524 | 43.856 | 79.89
0.03 | 23.071 | 50.453 | 88.71
0.04 | 26.912 | 57.34 | 97.83
0.05 | 31.031 | 64.96 | 107.53
0.06 | 35.48 | 72.91 | 117.19
0.07 | 40.224 | 81.3 | 127.63
0.08 | 45.082 | 90.08 | 138.16
0.09 | 50.08 | 99.07 | 148.89
0.1 | 55.195 | 108.53 | 159.91
0.11 | 60.22 | 118.16 | 171.05
0.12 | 65.46 | 128.22 | 182.56
0.13 | 70.65 | 138.39 | 194.18
0.14 | 75.82 | 148.85 | 205.97
0.15 | 80.85 | 159.43 | 217.65
0.16 | 85.79 | 170.38 | 229.81
0.17 | 90.44 | 181.37 | 241.86
0.18 | 95.09 | 192.28 | 253.97
0.19 | 99.47 | 203.62 | 266.25
0.2 | 103.63 | 214.87 | 278.3
0.21 | 107.71 | 226.45 | 290.83
0.22 | 111.54 | 237.97 | 303.15
0.23 | 115.16 | 249.24 | 315.41
0.24 | 118.48 | 260.86 | 327.75
0.25 | 121.75 | 272.52 | 339.99
0.26 | 124.79 | 284.03 | 352.3
0.27 | 127.73 | 295.46 | 364.55
0.28 | 130.49 | 306.98 | 376.55
0.29 | 132.96 | 318.41 | 388.56
0.3 | 135.33 | 329.93 | 400.69
0.31 | 137.55 | 341.24 | 412.52
0.32 | 139.83 | 352.28 | 424.31
0.33 | 141.76 | 363.54 | 436.14
0.34 | 143.55 | 374.56 | 447.42
0.35 | 145.26 | 385.4 | 459.03
0.36 | 146.77 | 396.21 | 470.3
0.37 | 148.54 | 406.67 | 481.47
0.38 | 149.9 | 417.16 | 492.55
0.39 | 151.16 | 427.36 | 503.15
0.4 | 152.44 | 437.39 | 513.86
0.41 | 153.7 | 447.15 | 524.23
0.42 | 154.89 | 456.72 | 534.6
0.43 | 155.95 | 466.13 | 544.48
0.44 | 156.83 | 475.26 | 554.31
0.45 | 157.8 | 484.09 | 563.93
0.46 | 158.92 | 492.63 | 573.4
0.47 | 159.71 | 500.95 | 582.2
0.48 | 160.43 | 509 | 591.4
0.49 | 161.18 | 516.76 | 600
0.5 | 161.78 | 524.23 | 608.2

## Tranconductance (mS-mm)
VGS (V) | VDS = 0.100 V | VDS = 0.500 V | VDS = 0.900 V
-0.75 | -0.001888 | -0.00692 | -0.0168
-0.74 | -0.001748 | -0.005715 | -0.0169
-0.73 | -0.0015655 | -0.00503 | -0.01495
-0.72 | -0.001449 | -0.00583 | -0.01711
-0.71 | -0.0016025 | -0.005675 | -0.01698
-0.7 | -0.001667 | -0.00479 | -0.013975
-0.69 | -0.0014 | -0.00443 | -0.0145
-0.68 | -0.0011935 | -0.00397 | -0.014395
-0.67 | -0.001295 | -0.004735 | -0.013475
-0.66 | -0.001234 | -0.005 | -0.013405
-0.65 | -0.0009565 | -0.00415 | -0.01308
-0.64 | -0.0010545 | -0.004505 | -0.011115
-0.63 | -0.0010985 | -0.004425 | -0.011465
-0.62 | -0.0009145 | -0.00402 | -0.0127
-0.61 | -0.0008825 | -0.003665 | -0.012075
-0.6 | -0.000973 | -0.003265 | -0.010175
-0.59 | -0.000863 | -0.00332 | -0.009915
-0.58 | -0.00083 | -0.003325 | -0.011165
-0.57 | -0.0007545 | -0.003275 | -0.01118
-0.56 | -0.0007075 | -0.002965 | -0.010245
-0.55 | -0.0007475 | -0.002525 | -0.00865
-0.54 | -0.0006315 | -0.00254 | -0.008415
-0.53 | -0.0005745 | -0.002495 | -0.008935
-0.52 | -0.000613 | -0.002415 | -0.008085
-0.51 | -0.0005785 | -0.002295 | -0.006695
-0.5 | -0.000406 | -0.002115 | -0.005865
-0.49 | -0.0003415 | -0.00182 | -0.00659
-0.48 | -0.0002405 | -0.00116 | -0.004715
-0.47 | -0.0001175 | -0.00067 | -0.001775
-0.46 | -4.1e-05 | -0.0005 | -0.001205
-0.45 | 0.000194 | 0.000315 | 0.00158
-0.44 | 0.000478 | 0.00168 | 0.005595
-0.43 | 0.000852 | 0.002885 | 0.01027
-0.42 | 0.001421 | 0.004505 | 0.016495
-0.41 | 0.002092 | 0.007145 | 0.02486
-0.4 | 0.0030305 | 0.01068 | 0.037665
-0.39 | 0.004314 | 0.015555 | 0.054905
-0.38 | 0.0060325 | 0.02205 | 0.08086
-0.37 | 0.008477 | 0.03112 | 0.1203
-0.36 | 0.011849 | 0.04309 | 0.164255
-0.35 | 0.018846 | 0.060385 | 0.2292
-0.34 | 0.0257555 | 0.08462 | 0.3234
-0.33 | 0.03317 | 0.1173 | 0.44935
-0.32 | 0.04526 | 0.171215 | 0.6272
-0.31 | 0.062345 | 0.23489 | 0.8755
-0.3 | 0.085785 | 0.3129 | 1.2082
-0.29 | 0.11734 | 0.4283 | 1.65925
-0.28 | 0.177035 | 0.5925 | 2.28835
-0.27 | 0.241035 | 0.81445 | 3.13
-0.26 | 0.31115 | 1.1178 | 4.294
-0.25 | 0.4228 | 1.55215 | 5.701
-0.24 | 0.58105 | 2.1021 | 7.8315
-0.23 | 0.79185 | 2.8015 | 10.7935
-0.22 | 1.0717 | 3.782 | 14.1885
-0.21 | 1.5352 | 5.08 | 19.1055
-0.2 | 2.06045 | 6.8335 | 25.675
-0.19 | 2.7045 | 9.182 | 33.44
-0.18 | 3.647 | 12.28 | 44.295
-0.17 | 4.835 | 16.2525 | 57.605
-0.16 | 6.475 | 21.462 | 74.08
-0.15 | 8.734 | 28.345 | 96.625
-0.14 | 11.521 | 37.1 | 120.82
-0.13 | 15.3675 | 47.74 | 149.36
-0.12 | 20.3605 | 61.545 | 183.95
-0.11 | 26.615 | 78.365 | 221.15
-0.1 | 34.37 | 100.705 | 263.35
-0.09 | 44.46 | 124.29 | 313.55
-0.08 | 57.155 | 154.1 | 358.6
-0.07 | 71.885 | 189.8 | 403.6
-0.06 | 90.855 | 227.6 | 461
-0.05 | 111.155 | 271.8 | 515.4
-0.04 | 134.28 | 313.85 | 567.9
-0.03 | 163.85 | 365.55 | 620.35
-0.02 | 194.85 | 420.8 | 672.35
-0.01 | 227.75 | 472.65 | 730.15
0 | 263.8 | 524.9 | 767.8
0.01 | 295.6 | 577.65 | 811
0.02 | 331.85 | 633.2 | 864.5
0.03 | 369.4 | 674.2 | 897
0.04 | 398 | 725.35 | 941
0.05 | 428.4 | 778.5 | 968
0.06 | 459.65 | 817 | 1005
0.07 | 480.1 | 858.5 | 1048.5
0.08 | 492.8 | 888.5 | 1063
0.09 | 505.65 | 922.5 | 1087.5
0.1 | 507 | 954.5 | 1108
0.11 | 513.25 | 984.5 | 1132.5
0.12 | 521.5 | 1011.5 | 1156.5
0.13 | 518 | 1031.5 | 1170.5
0.14 | 510 | 1052 | 1173.5
0.15 | 498.5 | 1076.5 | 1192
0.16 | 479.5 | 1097 | 1210.5
0.17 | 465 | 1095 | 1208
0.18 | 451.5 | 1112.5 | 1219.5
0.19 | 427 | 1129.5 | 1216.5
0.2 | 412 | 1141.5 | 1229
0.21 | 395.5 | 1155 | 1242.5
0.22 | 372.5 | 1139.5 | 1229
0.23 | 347 | 1144.5 | 1230
0.24 | 329.5 | 1164 | 1229
0.25 | 315.5 | 1158.5 | 1227.5
0.26 | 299 | 1147 | 1228
0.27 | 285 | 1147.5 | 1212.5
0.28 | 261.5 | 1147.5 | 1200.5
0.29 | 242 | 1147.5 | 1207
0.3 | 229.5 | 1141.5 | 1198
0.31 | 225 | 1117.5 | 1181
0.32 | 210.5 | 1115 | 1181
0.33 | 186 | 1114 | 1155.5
0.34 | 175 | 1093 | 1144.5
0.35 | 161 | 1082.5 | 1144
0.36 | 164 | 1063.5 | 1122
0.37 | 156.5 | 1047.5 | 1112.5
0.38 | 131 | 1034.5 | 1084
0.39 | 127 | 1011.5 | 1065.5
0.4 | 127 | 989.5 | 1054
0.41 | 122.5 | 966.5 | 1037
0.42 | 112.5 | 949 | 1012.5
0.43 | 97 | 927 | 985.5
0.44 | 92.5 | 898 | 972.5
0.45 | 104.5 | 868.5 | 954.5
0.46 | 95.5 | 843 | 913.5
0.47 | 75.5 | 818.5 | 900
0.48 | 73.5 | 790.5 | 890
0.49 | 67.5 | 761.5 | 840
0.5 | 60 | 747 | 820