## IDS-VDS Characteristic (mA-mm)
VGS (V) | VDS = 0.100 V | VDS = 0.500 V | VDS = 0.900 V
-0.75 | 0.00039344 | 0.0016956 | 0.005764
-0.74 | 0.00037671 | 0.0016412 | 0.005595
-0.73 | 0.00035649 | 0.0015802 | 0.005416
-0.72 | 0.00034379 | 0.0015302 | 0.005262
-0.71 | 0.00032593 | 0.0014731 | 0.005073
-0.7 | 0.0003126 | 0.0014181 | 0.0049208
-0.69 | 0.00029622 | 0.0013712 | 0.0047632
-0.68 | 0.00028167 | 0.0013131 | 0.0046152
-0.67 | 0.00027086 | 0.0012634 | 0.0044833
-0.66 | 0.00025748 | 0.0012158 | 0.0043282
-0.65 | 0.00024442 | 0.0011733 | 0.0041754
-0.64 | 0.00023346 | 0.0011274 | 0.004049
-0.63 | 0.00022122 | 0.001084 | 0.0039021
-0.62 | 0.00021214 | 0.0010491 | 0.0037928
-0.61 | 0.00020179 | 0.0010008 | 0.0036563
-0.6 | 0.00019148 | 0.0009617 | 0.0035526
-0.59 | 0.00018326 | 0.000924 | 0.0034204
-0.58 | 0.00017438 | 0.0008978 | 0.0033303
-0.57 | 0.00016684 | 0.0008548 | 0.0031914
-0.56 | 0.00015985 | 0.0008204 | 0.0031052
-0.55 | 0.00015152 | 0.000789 | 0.0030118
-0.54 | 0.00014439 | 0.0007617 | 0.0029084
-0.53 | 0.00013857 | 0.0007361 | 0.0028299
-0.52 | 0.00013211 | 0.0007021 | 0.0027339
-0.51 | 0.00012574 | 0.0006782 | 0.0026603
-0.5 | 0.0001215 | 0.0006558 | 0.0025424
-0.49 | 0.00011615 | 0.0006401 | 0.0025135
-0.48 | 0.0001131 | 0.0006242 | 0.0024575
-0.47 | 0.00011127 | 0.0006116 | 0.002438
-0.46 | 0.00011046 | 0.0006016 | 0.0023882
-0.45 | 0.00011067 | 0.0005998 | 0.0023825
-0.44 | 0.00011453 | 0.0006119 | 0.0024038
-0.43 | 0.00012012 | 0.0006352 | 0.0024801
-0.42 | 0.00013157 | 0.000673 | 0.0025873
-0.41 | 0.00014777 | 0.0007257 | 0.0027992
-0.4 | 0.00017294 | 0.0008105 | 0.0031029
-0.39 | 0.00020874 | 0.000944 | 0.0035728
-0.38 | 0.00025975 | 0.0011248 | 0.0042262
-0.37 | 0.00032996 | 0.0013855 | 0.0051859
-0.36 | 0.00042908 | 0.0017527 | 0.006628
-0.35 | 0.00056644 | 0.0022663 | 0.008519
-0.34 | 0.0008046 | 0.0029755 | 0.011231
-0.33 | 0.0010817 | 0.0039615 | 0.015069
-0.32 | 0.0014664 | 0.0053464 | 0.020399
-0.31 | 0.0019938 | 0.007423 | 0.027629
-0.3 | 0.0027197 | 0.010059 | 0.037947
-0.29 | 0.0037042 | 0.013757 | 0.052175
-0.28 | 0.0050797 | 0.018744 | 0.07174
-0.27 | 0.007278 | 0.025769 | 0.09869
-0.26 | 0.009924 | 0.035065 | 0.13538
-0.25 | 0.013494 | 0.048134 | 0.18456
-0.24 | 0.018473 | 0.06676 | 0.25311
-0.23 | 0.025188 | 0.09063 | 0.34372
-0.22 | 0.034357 | 0.12287 | 0.46767
-0.21 | 0.046589 | 0.16685 | 0.6333
-0.2 | 0.0652 | 0.22684 | 0.8542
-0.19 | 0.08821 | 0.30631 | 1.1488
-0.18 | 0.11963 | 0.41211 | 1.5457
-0.17 | 0.16139 | 0.55441 | 2.0471
-0.16 | 0.2176 | 0.7454 | 2.7097
-0.15 | 0.29246 | 0.9891 | 3.5569
-0.14 | 0.39331 | 1.3183 | 4.6509
-0.13 | 0.52534 | 1.7397 | 6.016
-0.12 | 0.7041 | 2.2969 | 7.691
-0.11 | 0.9333 | 2.9882 | 9.727
-0.1 | 1.2393 | 3.8837 | 12.189
-0.09 | 1.6357 | 5.0174 | 15.082
-0.08 | 2.1384 | 6.411 | 18.427
-0.07 | 2.7794 | 8.142 | 22.306
-0.06 | 3.5809 | 10.204 | 26.687
-0.05 | 4.6088 | 12.762 | 31.66
-0.04 | 5.812 | 15.693 | 37.01
-0.03 | 7.323 | 19.162 | 43.025
-0.02 | 9.123 | 23.099 | 49.524
-0.01 | 11.233 | 27.571 | 56.549
0 | 13.717 | 32.677 | 64.2
0.01 | 16.528 | 38.184 | 72.22
0.02 | 19.719 | 44.216 | 80.47
0.03 | 23.231 | 50.842 | 89.39
0.04 | 27.11 | 57.96 | 98.61
0.05 | 31.272 | 65.38 | 108.11
0.06 | 35.729 | 73.42 | 118.1
0.07 | 40.477 | 81.92 | 128.3
0.08 | 45.354 | 90.64 | 138.92
0.09 | 50.391 | 99.63 | 149.71
0.1 | 55.492 | 109.17 | 160.68
0.11 | 60.54 | 118.89 | 172.04
0.12 | 65.81 | 129 | 183.43
0.13 | 70.99 | 139.27 | 195.07
0.14 | 76.1 | 149.49 | 206.81
0.15 | 81.11 | 160.29 | 218.66
0.16 | 86.02 | 171.21 | 230.81
0.17 | 90.74 | 182.14 | 242.77
0.18 | 95.27 | 193.36 | 254.95
0.19 | 99.65 | 204.4 | 267.24
0.2 | 103.83 | 215.86 | 279.43
0.21 | 107.85 | 227.35 | 291.77
0.22 | 111.68 | 238.83 | 304.07
0.23 | 115.24 | 250.2 | 316.41
0.24 | 118.7 | 261.75 | 328.66
0.25 | 121.84 | 273.44 | 341.22
0.26 | 124.85 | 284.98 | 353.14
0.27 | 127.75 | 296.53 | 365.42
0.28 | 130.48 | 307.84 | 377.51
0.29 | 133.04 | 319.38 | 389.61
0.3 | 135.32 | 330.9 | 401.71
0.31 | 137.49 | 342.18 | 413.54
0.32 | 139.56 | 353.4 | 425.35
0.33 | 141.77 | 364.47 | 437.06
0.34 | 143.55 | 375.52 | 448.62
0.35 | 145.11 | 386.34 | 459.91
0.36 | 146.71 | 397.09 | 471.24
0.37 | 148.09 | 407.62 | 482.45
0.38 | 149.94 | 417.98 | 493.36
0.39 | 151.1 | 428.19 | 504.19
0.4 | 152.24 | 438.19 | 514.56
0.41 | 153.45 | 447.97 | 525.07
0.42 | 154.55 | 457.53 | 535.36
0.43 | 155.85 | 466.85 | 545.37
0.44 | 156.71 | 475.99 | 555.18
0.45 | 157.5 | 484.79 | 564.72
0.46 | 158.43 | 493.46 | 573.9
0.47 | 159.55 | 501.62 | 583
0.48 | 160.31 | 509.65 | 592
0.49 | 160.91 | 517.32 | 600.7
0.5 | 161.6 | 524.78 | 609

## Tranconductance (mS-mm)
VGS (V) | VDS = 0.100 V | VDS = 0.500 V | VDS = 0.900 V
-0.75 | -0.001673 | -0.00544 | -0.0169
-0.74 | -0.0018475 | -0.00577 | -0.0174
-0.73 | -0.001646 | -0.00555 | -0.01665
-0.72 | -0.001528 | -0.005355 | -0.01715
-0.71 | -0.0015595 | -0.005605 | -0.01706
-0.7 | -0.0014855 | -0.005095 | -0.01549
-0.69 | -0.0015465 | -0.00525 | -0.01528
-0.68 | -0.001268 | -0.00539 | -0.013995
-0.67 | -0.0012095 | -0.004865 | -0.01435
-0.66 | -0.001322 | -0.004505 | -0.015395
-0.65 | -0.001201 | -0.00442 | -0.01396
-0.64 | -0.00116 | -0.004465 | -0.013665
-0.63 | -0.001066 | -0.003915 | -0.01281
-0.62 | -0.0009715 | -0.00416 | -0.01229
-0.61 | -0.001033 | -0.00437 | -0.01201
-0.6 | -0.0009265 | -0.00384 | -0.011795
-0.59 | -0.000855 | -0.003195 | -0.011115
-0.58 | -0.000821 | -0.00346 | -0.01145
-0.57 | -0.0007265 | -0.00387 | -0.011255
-0.56 | -0.000766 | -0.00329 | -0.00898
-0.55 | -0.000773 | -0.002935 | -0.00984
-0.54 | -0.0006475 | -0.002645 | -0.009095
-0.53 | -0.000614 | -0.00298 | -0.008725
-0.52 | -0.0006415 | -0.002895 | -0.00848
-0.51 | -0.0005305 | -0.002315 | -0.009575
-0.5 | -0.0004795 | -0.001905 | -0.00734
-0.49 | -0.00042 | -0.00158 | -0.004245
-0.48 | -0.000244 | -0.001425 | -0.003775
-0.47 | -0.000132 | -0.00113 | -0.003465
-0.46 | -3e-05 | -0.00059 | -0.002775
-0.45 | 0.0002035 | 0.000515 | 0.00078
-0.44 | 0.0004725 | 0.00177 | 0.00488
-0.43 | 0.000852 | 0.003055 | 0.009175
-0.42 | 0.0013825 | 0.004525 | 0.015955
-0.41 | 0.0020685 | 0.006875 | 0.02578
-0.4 | 0.0030485 | 0.010915 | 0.03868
-0.39 | 0.0043405 | 0.015715 | 0.056165
-0.38 | 0.006061 | 0.022075 | 0.080655
-0.37 | 0.0084665 | 0.031395 | 0.12009
-0.36 | 0.011824 | 0.04404 | 0.166655
-0.35 | 0.018776 | 0.06114 | 0.23015
-0.34 | 0.025763 | 0.08476 | 0.3275
-0.33 | 0.03309 | 0.118545 | 0.4584
-0.32 | 0.045605 | 0.173075 | 0.628
-0.31 | 0.062665 | 0.23563 | 0.8774
-0.3 | 0.08552 | 0.3167 | 1.2273
-0.29 | 0.118 | 0.43425 | 1.68965
-0.28 | 0.17869 | 0.6006 | 2.32575
-0.27 | 0.242215 | 0.81605 | 3.182
-0.26 | 0.3108 | 1.11825 | 4.2935
-0.25 | 0.42745 | 1.58475 | 5.8865
-0.24 | 0.5847 | 2.1248 | 7.958
-0.23 | 0.7942 | 2.8055 | 10.728
-0.22 | 1.07005 | 3.811 | 14.479
-0.21 | 1.54215 | 5.1985 | 19.3265
-0.2 | 2.08105 | 6.973 | 25.775
-0.19 | 2.7215 | 9.2635 | 34.575
-0.18 | 3.659 | 12.405 | 44.915
-0.17 | 4.8985 | 16.6645 | 58.2
-0.16 | 6.5535 | 21.7345 | 75.49
-0.15 | 8.7855 | 28.645 | 97.06
-0.14 | 11.644 | 37.53 | 122.955
-0.13 | 15.5395 | 48.93 | 152.005
-0.12 | 20.398 | 62.425 | 185.55
-0.11 | 26.76 | 79.34 | 224.9
-0.1 | 35.12 | 101.46 | 267.75
-0.09 | 44.955 | 126.365 | 311.9
-0.08 | 57.185 | 156.23 | 361.2
-0.07 | 72.125 | 189.65 | 413
-0.06 | 91.47 | 231 | 467.7
-0.05 | 111.555 | 274.45 | 516.15
-0.04 | 135.71 | 320 | 568.25
-0.03 | 165.55 | 370.3 | 625.7
-0.02 | 195.5 | 420.45 | 676.2
-0.01 | 229.7 | 478.9 | 733.8
0 | 264.75 | 530.65 | 783.55
0.01 | 300.1 | 576.95 | 813.5
0.02 | 335.15 | 632.9 | 858.5
0.03 | 369.55 | 687.2 | 907
0.04 | 402.05 | 726.9 | 936
0.05 | 430.95 | 773 | 974.5
0.06 | 460.25 | 827 | 1009.5
0.07 | 481.25 | 861 | 1041
0.08 | 495.7 | 885.5 | 1070.5
0.09 | 506.9 | 926.5 | 1088
0.1 | 507.45 | 963 | 1116.5
0.11 | 515.9 | 991.5 | 1137.5
0.12 | 522.5 | 1019 | 1151.5
0.13 | 514.5 | 1024.5 | 1169
0.14 | 506 | 1051 | 1179.5
0.15 | 496 | 1086 | 1200
0.16 | 481.5 | 1092.5 | 1205.5
0.17 | 462.5 | 1107.5 | 1207
0.18 | 445.5 | 1113 | 1223.5
0.19 | 428 | 1125 | 1224
0.2 | 410 | 1147.5 | 1226.5
0.21 | 392.5 | 1148.5 | 1232
0.22 | 369.5 | 1142.5 | 1232
0.23 | 351 | 1146 | 1229.5
0.24 | 330 | 1162 | 1240.5
0.25 | 307.5 | 1161.5 | 1224
0.26 | 295.5 | 1154.5 | 1210
0.27 | 281.5 | 1143 | 1218.5
0.28 | 264.5 | 1142.5 | 1209.5
0.29 | 242 | 1153 | 1210
0.3 | 222.5 | 1140 | 1196.5
0.31 | 212 | 1125 | 1182
0.32 | 214 | 1114.5 | 1176
0.33 | 199.5 | 1106 | 1163.5
0.34 | 167 | 1093.5 | 1142.5
0.35 | 158 | 1078.5 | 1131
0.36 | 149 | 1064 | 1127
0.37 | 161.5 | 1044.5 | 1106
0.38 | 150.5 | 1028.5 | 1087
0.39 | 115 | 1010.5 | 1060
0.4 | 117.5 | 989 | 1044
0.41 | 115.5 | 967 | 1040
0.42 | 120 | 944 | 1015
0.43 | 108 | 923 | 991
0.44 | 82.5 | 897 | 967.5
0.45 | 86 | 873.5 | 936
0.46 | 102.5 | 841.5 | 914
0.47 | 94 | 809.5 | 905
0.48 | 68 | 785 | 885
0.49 | 64.5 | 756.5 | 850
0.5 | 69 | 746 | 830