## IDS-VDS Characteristic (mA-mm)
VGS (V) | VDS = 0.100 V | VDS = 0.500 V | VDS = 0.900 V
-0.75 | 0.00038696 | 0.0016767 | 0.005785
-0.74 | 0.00037046 | 0.0016118 | 0.005585
-0.73 | 0.00035418 | 0.0015601 | 0.005394
-0.72 | 0.00033642 | 0.0015059 | 0.005247
-0.71 | 0.00032168 | 0.001454 | 0.00508
-0.7 | 0.00030628 | 0.0013922 | 0.0049126
-0.69 | 0.00029323 | 0.0013318 | 0.0047338
-0.68 | 0.00028017 | 0.0012865 | 0.0045943
-0.67 | 0.0002656 | 0.0012432 | 0.004466
-0.66 | 0.0002563 | 0.0011909 | 0.0043255
-0.65 | 0.00024166 | 0.0011509 | 0.0041821
-0.64 | 0.00022939 | 0.0011112 | 0.0040561
-0.63 | 0.00021992 | 0.0010745 | 0.0039095
-0.62 | 0.00021026 | 0.0010325 | 0.0037738
-0.61 | 0.00019977 | 0.0009913 | 0.0036771
-0.6 | 0.00019011 | 0.0009513 | 0.0035315
-0.59 | 0.00017983 | 0.0009198 | 0.0034186
-0.58 | 0.00017296 | 0.0008826 | 0.0033086
-0.57 | 0.00016602 | 0.0008492 | 0.0031973
-0.56 | 0.00015855 | 0.0008156 | 0.0030962
-0.55 | 0.00015081 | 0.0007892 | 0.0030051
-0.54 | 0.00014357 | 0.0007597 | 0.0028962
-0.53 | 0.0001365 | 0.0007375 | 0.0028111
-0.52 | 0.00013016 | 0.0007085 | 0.0027135
-0.51 | 0.00012551 | 0.0006816 | 0.0026436
-0.5 | 0.00012015 | 0.0006595 | 0.0025595
-0.49 | 0.00011536 | 0.0006381 | 0.0025023
-0.48 | 0.00011186 | 0.0006234 | 0.0024444
-0.47 | 0.00010965 | 0.0006121 | 0.0023833
-0.46 | 0.00010858 | 0.0006028 | 0.0023575
-0.45 | 0.00010939 | 0.0006015 | 0.0023583
-0.44 | 0.00011195 | 0.0006096 | 0.0023788
-0.43 | 0.00011836 | 0.0006247 | 0.0024339
-0.42 | 0.0001273 | 0.0006547 | 0.0025497
-0.41 | 0.00014285 | 0.0007057 | 0.0027307
-0.4 | 0.00016495 | 0.0007911 | 0.0030117
-0.39 | 0.00019852 | 0.0009068 | 0.0034402
-0.38 | 0.00024499 | 0.001078 | 0.0040547
-0.37 | 0.00031095 | 0.0013116 | 0.0049255
-0.36 | 0.0004025 | 0.0016534 | 0.006272
-0.35 | 0.00053122 | 0.00213 | 0.008039
-0.34 | 0.0007541 | 0.0028006 | 0.010526
-0.33 | 0.0010127 | 0.0037055 | 0.014093
-0.32 | 0.0013659 | 0.0049852 | 0.019023
-0.31 | 0.0018599 | 0.006933 | 0.025939
-0.3 | 0.002544 | 0.009436 | 0.035512
-0.29 | 0.0034808 | 0.012836 | 0.048746
-0.28 | 0.0047345 | 0.01752 | 0.06725
-0.27 | 0.006809 | 0.024051 | 0.09177
-0.26 | 0.009296 | 0.032911 | 0.12715
-0.25 | 0.012698 | 0.045049 | 0.17379
-0.24 | 0.017266 | 0.06278 | 0.23719
-0.23 | 0.023644 | 0.08546 | 0.32335
-0.22 | 0.032184 | 0.11585 | 0.43899
-0.21 | 0.043871 | 0.15701 | 0.5949
-0.2 | 0.06141 | 0.21326 | 0.8068
-0.19 | 0.08306 | 0.28877 | 1.0865
-0.18 | 0.11278 | 0.39215 | 1.4579
-0.17 | 0.15278 | 0.52438 | 1.9493
-0.16 | 0.2052 | 0.7053 | 2.5652
-0.15 | 0.27699 | 0.9376 | 3.388
-0.14 | 0.37289 | 1.2531 | 4.4281
-0.13 | 0.49893 | 1.6627 | 5.71
-0.12 | 0.6687 | 2.1835 | 7.335
-0.11 | 0.8913 | 2.8641 | 9.294
-0.1 | 1.1824 | 3.7244 | 11.692
-0.09 | 1.5637 | 4.8373 | 14.488
-0.08 | 2.0546 | 6.192 | 17.792
-0.07 | 2.6793 | 7.866 | 21.548
-0.06 | 3.4641 | 9.873 | 25.845
-0.05 | 4.4485 | 12.364 | 30.771
-0.04 | 5.6679 | 15.249 | 36.004
-0.03 | 7.116 | 18.646 | 41.978
-0.02 | 8.872 | 22.553 | 48.399
-0.01 | 10.975 | 26.94 | 55.309
0 | 13.43 | 31.951 | 62.87
0.01 | 16.224 | 37.48 | 70.77
0.02 | 19.328 | 43.486 | 78.88
0.03 | 22.891 | 49.949 | 87.86
0.04 | 26.665 | 57.05 | 97.03
0.05 | 30.865 | 64.64 | 106.51
0.06 | 35.289 | 72.37 | 116.43
0.07 | 39.981 | 80.83 | 126.63
0.08 | 44.875 | 89.61 | 137.13
0.09 | 49.874 | 98.68 | 147.89
0.1 | 55.003 | 108.03 | 158.81
0.11 | 60.07 | 117.71 | 169.92
0.12 | 65.33 | 127.77 | 181.53
0.13 | 70.51 | 138.01 | 193.03
0.14 | 75.62 | 148.54 | 204.71
0.15 | 80.66 | 158.9 | 216.59
0.16 | 85.62 | 169.96 | 228.49
0.17 | 90.38 | 180.92 | 240.68
0.18 | 94.89 | 191.96 | 252.82
0.19 | 99.28 | 203.28 | 264.98
0.2 | 103.58 | 214.44 | 277.3
0.21 | 107.63 | 226.03 | 289.54
0.22 | 111.5 | 237.49 | 301.94
0.23 | 115.09 | 249.03 | 314.2
0.24 | 118.4 | 260.58 | 326.53
0.25 | 121.84 | 272.09 | 338.88
0.26 | 124.8 | 283.73 | 351.13
0.27 | 127.68 | 295.27 | 363.31
0.28 | 130.46 | 306.74 | 375.42
0.29 | 132.96 | 318.11 | 387.54
0.3 | 135.39 | 329.67 | 399.43
0.31 | 137.58 | 340.96 | 411.5
0.32 | 139.67 | 352.16 | 423.29
0.33 | 141.73 | 363.52 | 435.03
0.34 | 143.76 | 374.22 | 446.68
0.35 | 145.34 | 385.26 | 457.88
0.36 | 146.97 | 395.98 | 469.31
0.37 | 148.55 | 406.66 | 480.5
0.38 | 149.97 | 417.16 | 491.49
0.39 | 151.48 | 427.25 | 502.23
0.4 | 152.6 | 437.28 | 512.85
0.41 | 153.77 | 447.07 | 523.35
0.42 | 154.99 | 456.82 | 533.68
0.43 | 156.03 | 466.14 | 543.74
0.44 | 157.07 | 475.29 | 553.44
0.45 | 157.99 | 484.15 | 563.13
0.46 | 158.89 | 492.79 | 572.3
0.47 | 159.78 | 501.14 | 581.6
0.48 | 160.8 | 509.12 | 590.8
0.49 | 161.32 | 516.9 | 599.2
0.5 | 162.18 | 524.35 | 607.8

## Tranconductance (mS-mm)
VGS (V) | VDS = 0.100 V | VDS = 0.500 V | VDS = 0.900 V
-0.75 | -0.00165 | -0.00649 | -0.02
-0.74 | -0.001639 | -0.00583 | -0.01955
-0.73 | -0.001702 | -0.005295 | -0.0169
-0.72 | -0.001625 | -0.005305 | -0.0157
-0.71 | -0.001507 | -0.005685 | -0.01672
-0.7 | -0.0014225 | -0.00611 | -0.01731
-0.69 | -0.0013055 | -0.005285 | -0.015915
-0.68 | -0.0013815 | -0.00443 | -0.01339
-0.67 | -0.0011935 | -0.00478 | -0.01344
-0.66 | -0.001197 | -0.004615 | -0.014195
-0.65 | -0.0013455 | -0.003985 | -0.01347
-0.64 | -0.001087 | -0.00382 | -0.01363
-0.63 | -0.0009565 | -0.003935 | -0.014115
-0.62 | -0.0010075 | -0.00416 | -0.01162
-0.61 | -0.0010075 | -0.00406 | -0.012115
-0.6 | -0.000997 | -0.003575 | -0.012925
-0.59 | -0.0008575 | -0.003435 | -0.011145
-0.58 | -0.0006905 | -0.00353 | -0.011065
-0.57 | -0.0007205 | -0.00335 | -0.01062
-0.56 | -0.0007605 | -0.003 | -0.00961
-0.55 | -0.000749 | -0.002795 | -0.01
-0.54 | -0.0007155 | -0.002585 | -0.0097
-0.53 | -0.0006705 | -0.00256 | -0.009135
-0.52 | -0.0005495 | -0.002795 | -0.008375
-0.51 | -0.0005005 | -0.00245 | -0.0077
-0.5 | -0.0005075 | -0.002175 | -0.007065
-0.49 | -0.0004145 | -0.001805 | -0.005755
-0.48 | -0.0002855 | -0.0013 | -0.00595
-0.47 | -0.000164 | -0.00103 | -0.004345
-0.46 | -1.3e-05 | -0.00053 | -0.00125
-0.45 | 0.0001685 | 0.00034 | 0.001065
-0.44 | 0.0004485 | 0.00116 | 0.00378
-0.43 | 0.0007675 | 0.002255 | 0.008545
-0.42 | 0.0012245 | 0.00405 | 0.01484
-0.41 | 0.0018825 | 0.00682 | 0.0231
-0.4 | 0.0027835 | 0.010055 | 0.035475
-0.39 | 0.004002 | 0.014345 | 0.05215
-0.38 | 0.0056215 | 0.02024 | 0.074265
-0.37 | 0.0078755 | 0.02877 | 0.110865
-0.36 | 0.0110135 | 0.04092 | 0.155675
-0.35 | 0.01758 | 0.05736 | 0.2127
-0.34 | 0.024074 | 0.078775 | 0.3027
-0.33 | 0.03059 | 0.10923 | 0.42485
-0.32 | 0.04236 | 0.161375 | 0.5923
-0.31 | 0.058905 | 0.22254 | 0.82445
-0.3 | 0.081045 | 0.29515 | 1.14035
-0.29 | 0.109525 | 0.4042 | 1.5869
-0.28 | 0.16641 | 0.56075 | 2.1512
-0.27 | 0.228075 | 0.76955 | 2.995
-0.26 | 0.29445 | 1.0499 | 4.101
-0.25 | 0.3985 | 1.49345 | 5.502
-0.24 | 0.5473 | 2.02055 | 7.478
-0.23 | 0.7459 | 2.6535 | 10.09
-0.22 | 1.01135 | 3.5775 | 13.5775
-0.21 | 1.4613 | 4.8705 | 18.3905
-0.2 | 1.95945 | 6.588 | 24.58
-0.19 | 2.5685 | 8.9445 | 32.555
-0.18 | 3.486 | 11.7805 | 43.14
-0.17 | 4.621 | 15.6575 | 55.365
-0.16 | 6.2105 | 20.661 | 71.935
-0.15 | 8.3845 | 27.39 | 93.145
-0.14 | 11.097 | 36.255 | 116.1
-0.13 | 14.7905 | 46.52 | 145.345
-0.12 | 19.6185 | 60.07 | 179.2
-0.11 | 25.685 | 77.045 | 217.85
-0.1 | 33.62 | 98.66 | 259.7
-0.09 | 43.61 | 123.38 | 305
-0.08 | 55.78 | 151.435 | 353
-0.07 | 70.475 | 184.05 | 402.65
-0.06 | 88.46 | 224.9 | 461.15
-0.05 | 110.19 | 268.8 | 507.95
-0.04 | 133.375 | 314.1 | 560.35
-0.03 | 160.205 | 365.2 | 619.75
-0.02 | 192.95 | 414.7 | 666.55
-0.01 | 227.9 | 469.9 | 723.55
0 | 262.45 | 527 | 773.05
0.01 | 294.9 | 576.75 | 800.5
0.02 | 333.35 | 623.45 | 854.5
0.03 | 366.85 | 678.2 | 907.5
0.04 | 398.7 | 734.55 | 932.5
0.05 | 431.2 | 766 | 970
0.06 | 455.8 | 809.5 | 1006
0.07 | 479.3 | 862 | 1035
0.08 | 494.65 | 892.5 | 1063
0.09 | 506.4 | 921 | 1084
0.1 | 509.8 | 951.5 | 1101.5
0.11 | 516.35 | 987 | 1136
0.12 | 522 | 1015 | 1155.5
0.13 | 514.5 | 1038.5 | 1159
0.14 | 507.5 | 1044.5 | 1178
0.15 | 500 | 1071 | 1189
0.16 | 486 | 1101 | 1204.5
0.17 | 463.5 | 1100 | 1216.5
0.18 | 445 | 1118 | 1215
0.19 | 434.5 | 1124 | 1224
0.2 | 417.5 | 1137.5 | 1228
0.21 | 396 | 1152.5 | 1232
0.22 | 373 | 1150 | 1233
0.23 | 345 | 1154.5 | 1229.5
0.24 | 337.5 | 1153 | 1234
0.25 | 320 | 1157.5 | 1230
0.26 | 292 | 1159 | 1221.5
0.27 | 283 | 1150.5 | 1214.5
0.28 | 264 | 1142 | 1211.5
0.29 | 246.5 | 1146.5 | 1200.5
0.3 | 231 | 1142.5 | 1198
0.31 | 214 | 1124.5 | 1193
0.32 | 207.5 | 1128 | 1176.5
0.33 | 204.5 | 1103 | 1169.5
0.34 | 180.5 | 1087 | 1142.5
0.35 | 160.5 | 1088 | 1131.5
0.36 | 160.5 | 1070 | 1131
0.37 | 150 | 1059 | 1109
0.38 | 146.5 | 1029.5 | 1086.5
0.39 | 131.5 | 1006 | 1068
0.4 | 114.5 | 991 | 1056
0.41 | 119.5 | 977 | 1041.5
0.42 | 113 | 953.5 | 1019.5
0.43 | 104 | 923.5 | 988
0.44 | 98 | 900.5 | 969.5
0.45 | 91 | 875 | 943
0.46 | 89.5 | 849.5 | 923.5
0.47 | 95.5 | 816.5 | 925
0.48 | 77 | 788 | 880
0.49 | 69 | 761.5 | 850
0.5 | 86 | 745 | 860