## IDS-VDS Characteristic (mA-mm)
VGS (V) | VDS = 0.100 V | VDS = 0.500 V | VDS = 0.900 V
-0.75 | 0.00040239 | 0.0017446 | 0.006072
-0.74 | 0.00038279 | 0.0016902 | 0.00587
-0.73 | 0.00036281 | 0.0016235 | 0.005684
-0.72 | 0.00035007 | 0.0015758 | 0.005495
-0.71 | 0.00033122 | 0.0015076 | 0.00532
-0.7 | 0.00031821 | 0.0014475 | 0.005149
-0.69 | 0.00030523 | 0.0014041 | 0.005007
-0.68 | 0.00028881 | 0.0013447 | 0.0048377
-0.67 | 0.00027675 | 0.001294 | 0.0046675
-0.66 | 0.00026195 | 0.0012442 | 0.0045257
-0.65 | 0.00025037 | 0.0012013 | 0.0043644
-0.64 | 0.00024102 | 0.0011502 | 0.0042394
-0.63 | 0.00022675 | 0.0011162 | 0.0040817
-0.62 | 0.0002168 | 0.0010744 | 0.0039711
-0.61 | 0.00020792 | 0.0010305 | 0.0038321
-0.6 | 0.00019919 | 0.0009898 | 0.0037235
-0.59 | 0.00018935 | 0.0009512 | 0.003595
-0.58 | 0.00018012 | 0.0009171 | 0.0034591
-0.57 | 0.00017175 | 0.0008832 | 0.0033535
-0.56 | 0.00016255 | 0.0008484 | 0.003233
-0.55 | 0.00015496 | 0.0008194 | 0.0031381
-0.54 | 0.00014695 | 0.0007922 | 0.0030446
-0.53 | 0.00014076 | 0.0007602 | 0.0029465
-0.52 | 0.00013492 | 0.0007338 | 0.002865
-0.51 | 0.00012904 | 0.0007128 | 0.002759
-0.5 | 0.00012275 | 0.0006865 | 0.0026859
-0.49 | 0.00011894 | 0.0006677 | 0.002626
-0.48 | 0.00011497 | 0.000648 | 0.0025619
-0.47 | 0.00011299 | 0.000636 | 0.0025119
-0.46 | 0.00011131 | 0.0006264 | 0.0024722
-0.45 | 0.00011189 | 0.0006225 | 0.0024596
-0.44 | 0.00011494 | 0.0006273 | 0.0024811
-0.43 | 0.00012034 | 0.0006471 | 0.0025339
-0.42 | 0.00013025 | 0.0006772 | 0.002636
-0.41 | 0.00014575 | 0.000729 | 0.0028104
-0.4 | 0.00016842 | 0.0008047 | 0.0030988
-0.39 | 0.00020238 | 0.0009276 | 0.0035298
-0.38 | 0.0002508 | 0.0010967 | 0.004139
-0.37 | 0.00031819 | 0.0013405 | 0.0050146
-0.36 | 0.00041321 | 0.001685 | 0.006372
-0.35 | 0.00054187 | 0.0021699 | 0.008154
-0.34 | 0.0007722 | 0.0028363 | 0.010678
-0.33 | 0.001037 | 0.0037769 | 0.014251
-0.32 | 0.0014028 | 0.0050781 | 0.019285
-0.31 | 0.0019085 | 0.00708 | 0.026095
-0.3 | 0.0026041 | 0.009567 | 0.035935
-0.29 | 0.0035594 | 0.013073 | 0.049313
-0.28 | 0.0048739 | 0.017827 | 0.06752
-0.27 | 0.006993 | 0.024481 | 0.09326
-0.26 | 0.009534 | 0.03355 | 0.12776
-0.25 | 0.013022 | 0.045928 | 0.1746
-0.24 | 0.017747 | 0.06374 | 0.23933
-0.23 | 0.02421 | 0.08654 | 0.32663
-0.22 | 0.033089 | 0.11815 | 0.44397
-0.21 | 0.045051 | 0.16071 | 0.6015
-0.2 | 0.06319 | 0.21745 | 0.8188
-0.19 | 0.0853 | 0.2943 | 1.0939
-0.18 | 0.11617 | 0.39652 | 1.4749
-0.17 | 0.15688 | 0.53436 | 1.9575
-0.16 | 0.21149 | 0.7149 | 2.5963
-0.15 | 0.28466 | 0.9555 | 3.4059
-0.14 | 0.38371 | 1.2749 | 4.4515
-0.13 | 0.5135 | 1.6844 | 5.769
-0.12 | 0.6882 | 2.2229 | 7.373
-0.11 | 0.9172 | 2.8978 | 9.384
-0.1 | 1.2134 | 3.7823 | 11.728
-0.09 | 1.6055 | 4.8865 | 14.61
-0.08 | 2.0986 | 6.255 | 17.895
-0.07 | 2.7347 | 7.926 | 21.66
-0.06 | 3.5363 | 9.982 | 25.93
-0.05 | 4.5431 | 12.46 | 30.868
-0.04 | 5.761 | 15.366 | 36.248
-0.03 | 7.261 | 18.795 | 42.14
-0.02 | 9.059 | 22.642 | 48.57
-0.01 | 11.139 | 27.126 | 55.433
0 | 13.628 | 32.161 | 63.07
0.01 | 16.422 | 37.653 | 70.95
0.02 | 19.574 | 43.549 | 79.3
0.03 | 23.073 | 50.2 | 88.17
0.04 | 26.947 | 57.26 | 97.43
0.05 | 31.096 | 64.67 | 106.77
0.06 | 35.529 | 72.7 | 116.75
0.07 | 40.299 | 81.07 | 127.09
0.08 | 45.125 | 89.81 | 137.58
0.09 | 50.168 | 98.91 | 148.35
0.1 | 55.25 | 108.16 | 159.15
0.11 | 60.31 | 117.95 | 170.5
0.12 | 65.58 | 128.01 | 182.02
0.13 | 70.76 | 138.24 | 193.53
0.14 | 75.84 | 148.58 | 205.23
0.15 | 80.87 | 159.2 | 217.09
0.16 | 85.87 | 170.16 | 229.13
0.17 | 90.56 | 181.14 | 241.27
0.18 | 95.11 | 192.12 | 253.38
0.19 | 99.51 | 203.26 | 265.36
0.2 | 103.7 | 214.65 | 277.71
0.21 | 107.75 | 226.18 | 290.18
0.22 | 111.56 | 237.68 | 302.43
0.23 | 115.25 | 249.3 | 314.89
0.24 | 118.75 | 260.6 | 326.99
0.25 | 121.86 | 272.27 | 339.43
0.26 | 124.87 | 283.85 | 351.66
0.27 | 127.75 | 295.36 | 363.88
0.28 | 130.41 | 306.88 | 375.89
0.29 | 133.16 | 318.36 | 387.97
0.3 | 135.42 | 329.78 | 400.19
0.31 | 137.55 | 341.16 | 412.11
0.32 | 139.67 | 352.39 | 423.87
0.33 | 141.82 | 363.36 | 435.47
0.34 | 143.72 | 374.5 | 447.11
0.35 | 145.39 | 385.38 | 458.57
0.36 | 146.87 | 396.09 | 469.82
0.37 | 148.42 | 406.86 | 481.16
0.38 | 150.17 | 417.03 | 491.88
0.39 | 151.44 | 427.44 | 502.79
0.4 | 152.54 | 437.36 | 513.42
0.41 | 153.69 | 447.17 | 523.87
0.42 | 154.77 | 456.85 | 534.21
0.43 | 156.15 | 466.21 | 544.17
0.44 | 156.97 | 475.37 | 554.04
0.45 | 157.86 | 484.17 | 563.65
0.46 | 158.67 | 492.86 | 572.8
0.47 | 159.79 | 501.06 | 582.1
0.48 | 160.64 | 509.13 | 591
0.49 | 161.28 | 516.88 | 599.8
0.5 | 161.91 | 524.31 | 607.9

## Tranconductance (mS-mm)
VGS (V) | VDS = 0.100 V | VDS = 0.500 V | VDS = 0.900 V
-0.75 | -0.00196 | -0.00544 | -0.0202
-0.74 | -0.001979 | -0.006055 | -0.0194
-0.73 | -0.001636 | -0.00572 | -0.01875
-0.72 | -0.0015795 | -0.005795 | -0.0182
-0.71 | -0.001593 | -0.006415 | -0.0173
-0.7 | -0.0012995 | -0.005175 | -0.01565
-0.69 | -0.00147 | -0.00514 | -0.015565
-0.68 | -0.001424 | -0.005505 | -0.016975
-0.67 | -0.001343 | -0.005025 | -0.0156
-0.66 | -0.001319 | -0.004635 | -0.015155
-0.65 | -0.0010465 | -0.0047 | -0.014315
-0.64 | -0.001181 | -0.004255 | -0.014135
-0.63 | -0.001211 | -0.00379 | -0.013415
-0.62 | -0.0009415 | -0.004285 | -0.01248
-0.61 | -0.0008805 | -0.00423 | -0.01238
-0.6 | -0.0009285 | -0.003965 | -0.011855
-0.59 | -0.0009535 | -0.003635 | -0.01322
-0.58 | -0.00088 | -0.0034 | -0.012075
-0.57 | -0.0008785 | -0.003435 | -0.011305
-0.56 | -0.0008395 | -0.00319 | -0.01077
-0.55 | -0.00078 | -0.00281 | -0.00942
-0.54 | -0.00071 | -0.00296 | -0.00958
-0.53 | -0.0006015 | -0.00292 | -0.00898
-0.52 | -0.000586 | -0.00237 | -0.009375
-0.51 | -0.0006085 | -0.002365 | -0.008955
-0.5 | -0.000505 | -0.002255 | -0.00665
-0.49 | -0.000389 | -0.001925 | -0.0062
-0.48 | -0.0002975 | -0.001585 | -0.005705
-0.47 | -0.000183 | -0.00108 | -0.004485
-0.46 | -5.5e-05 | -0.000675 | -0.002615
-0.45 | 0.0001815 | 4.5e-05 | 0.000445
-0.44 | 0.0004225 | 0.00123 | 0.003715
-0.43 | 0.0007655 | 0.002495 | 0.007745
-0.42 | 0.0012705 | 0.004095 | 0.013825
-0.41 | 0.0019085 | 0.006375 | 0.02314
-0.4 | 0.0028315 | 0.00993 | 0.03597
-0.39 | 0.004119 | 0.0146 | 0.05201
-0.38 | 0.0057905 | 0.020645 | 0.07424
-0.37 | 0.0081205 | 0.029415 | 0.11165
-0.36 | 0.011184 | 0.04147 | 0.15697
-0.35 | 0.0179495 | 0.057565 | 0.2153
-0.34 | 0.0247565 | 0.08035 | 0.30485
-0.33 | 0.03153 | 0.11209 | 0.43035
-0.32 | 0.043575 | 0.165155 | 0.5922
-0.31 | 0.060065 | 0.224445 | 0.8325
-0.3 | 0.082545 | 0.29965 | 1.1609
-0.29 | 0.11349 | 0.413 | 1.57925
-0.28 | 0.17168 | 0.5704 | 2.19735
-0.27 | 0.233005 | 0.78615 | 3.012
-0.26 | 0.30145 | 1.07235 | 4.067
-0.25 | 0.41065 | 1.5095 | 5.5785
-0.24 | 0.5594 | 2.0306 | 7.6015
-0.23 | 0.7671 | 2.7205 | 10.232
-0.22 | 1.04205 | 3.7085 | 13.7435
-0.21 | 1.50505 | 4.965 | 18.7415
-0.2 | 2.01245 | 6.6795 | 24.62
-0.19 | 2.649 | 8.9535 | 32.805
-0.18 | 3.579 | 12.003 | 43.18
-0.17 | 4.766 | 15.919 | 56.07
-0.16 | 6.389 | 21.057 | 72.42
-0.15 | 8.611 | 28 | 92.76
-0.14 | 11.442 | 36.445 | 118.155
-0.13 | 15.2245 | 47.4 | 146.075
-0.12 | 20.185 | 60.67 | 180.75
-0.11 | 26.26 | 77.97 | 217.75
-0.1 | 34.415 | 99.435 | 261.3
-0.09 | 44.26 | 123.635 | 308.35
-0.08 | 56.46 | 151.975 | 352.5
-0.07 | 71.885 | 186.35 | 401.75
-0.06 | 90.42 | 226.7 | 460.4
-0.05 | 111.235 | 269.2 | 515.9
-0.04 | 135.895 | 316.75 | 563.6
-0.03 | 164.9 | 363.8 | 616.1
-0.02 | 193.9 | 416.55 | 664.65
-0.01 | 228.45 | 475.95 | 725
0 | 264.15 | 526.35 | 775.85
0.01 | 297.3 | 569.4 | 811.5
0.02 | 332.55 | 627.35 | 861
0.03 | 368.65 | 685.55 | 906.5
0.04 | 401.15 | 723.5 | 930
0.05 | 429.1 | 772 | 966
0.06 | 460.15 | 820 | 1016
0.07 | 479.8 | 855.5 | 1041.5
0.08 | 493.45 | 892 | 1063
0.09 | 506.25 | 917.5 | 1078.5
0.1 | 507.1 | 952 | 1107.5
0.11 | 516.5 | 992.5 | 1143.5
0.12 | 522.5 | 1014.5 | 1151.5
0.13 | 513 | 1028.5 | 1160.5
0.14 | 505.5 | 1048 | 1178
0.15 | 501.5 | 1079 | 1195
0.16 | 484.5 | 1097 | 1209
0.17 | 462 | 1098 | 1212.5
0.18 | 447.5 | 1106 | 1204.5
0.19 | 429.5 | 1126.5 | 1216.5
0.2 | 412 | 1146 | 1241
0.21 | 393 | 1151.5 | 1236
0.22 | 375 | 1156 | 1235.5
0.23 | 359.5 | 1146 | 1228
0.24 | 330.5 | 1148.5 | 1227
0.25 | 306 | 1162.5 | 1233.5
0.26 | 294.5 | 1154.5 | 1222.5
0.27 | 277 | 1151.5 | 1211.5
0.28 | 270.5 | 1150 | 1204.5
0.29 | 250.5 | 1145 | 1215
0.3 | 219.5 | 1140 | 1207
0.31 | 212.5 | 1130.5 | 1184
0.32 | 213.5 | 1110 | 1168
0.33 | 202.5 | 1105.5 | 1162
0.34 | 178.5 | 1101 | 1155
0.35 | 157.5 | 1079.5 | 1135.5
0.36 | 151.5 | 1074 | 1129.5
0.37 | 165 | 1047 | 1103
0.38 | 151 | 1029 | 1081.5
0.39 | 118.5 | 1016.5 | 1077
0.4 | 112.5 | 986.5 | 1054
0.41 | 111.5 | 974.5 | 1039.5
0.42 | 123 | 952 | 1015
0.43 | 110 | 926 | 991.5
0.44 | 85.5 | 898 | 974
0.45 | 85 | 874.5 | 938
0.46 | 96.5 | 844.5 | 922.5
0.47 | 98.5 | 813.5 | 910
0.48 | 74.5 | 791 | 885
0.49 | 63.5 | 759 | 845
0.5 | 63 | 743 | 810