## IDS-VDS Characteristic (mA-mm)
VGS (V) | VDS = 0.100 V | VDS = 0.500 V | VDS = 0.900 V
-0.75 | 0.00036855 | 0.0015873 | 0.00526
-0.74 | 0.00035038 | 0.0015105 | 0.005085
-0.73 | 0.00033659 | 0.0014636 | 0.004932
-0.72 | 0.00032128 | 0.001417 | 0.0048148
-0.71 | 0.00030493 | 0.0013575 | 0.0046364
-0.7 | 0.00029268 | 0.0013059 | 0.0045033
-0.69 | 0.00027889 | 0.0012563 | 0.0043708
-0.68 | 0.0002673 | 0.0012167 | 0.0042423
-0.67 | 0.00025353 | 0.0011674 | 0.0040957
-0.66 | 0.00024139 | 0.0011269 | 0.003982
-0.65 | 0.00022948 | 0.0010922 | 0.0038532
-0.64 | 0.000221 | 0.0010483 | 0.0037464
-0.63 | 0.00021313 | 0.0010044 | 0.003614
-0.62 | 0.00020164 | 0.000967 | 0.0035221
-0.61 | 0.0001931 | 0.0009303 | 0.0033968
-0.6 | 0.00018405 | 0.000899 | 0.0032715
-0.59 | 0.00017473 | 0.0008638 | 0.0031783
-0.58 | 0.00016635 | 0.0008316 | 0.0030611
-0.57 | 0.00015843 | 0.0007923 | 0.0029819
-0.56 | 0.00015106 | 0.0007646 | 0.0028834
-0.55 | 0.00014448 | 0.000734 | 0.0027765
-0.54 | 0.00013805 | 0.0007112 | 0.0026935
-0.53 | 0.00013285 | 0.0006892 | 0.0025835
-0.52 | 0.0001266 | 0.000663 | 0.0025155
-0.51 | 0.0001205 | 0.0006418 | 0.0024445
-0.5 | 0.00011594 | 0.0006217 | 0.0023767
-0.49 | 0.00011271 | 0.0006067 | 0.0023276
-0.48 | 0.00010937 | 0.0005897 | 0.0022845
-0.47 | 0.00010725 | 0.0005827 | 0.0022445
-0.46 | 0.00010743 | 0.0005752 | 0.0022283
-0.45 | 0.00010833 | 0.0005787 | 0.0022436
-0.44 | 0.00011189 | 0.0005896 | 0.0022813
-0.43 | 0.00011954 | 0.0006131 | 0.0023811
-0.42 | 0.00013047 | 0.0006553 | 0.0025033
-0.41 | 0.00014811 | 0.000719 | 0.002737
-0.4 | 0.00017411 | 0.000814 | 0.0030809
-0.39 | 0.00021124 | 0.0009462 | 0.003564
-0.38 | 0.00026389 | 0.0011387 | 0.0042923
-0.37 | 0.00033792 | 0.0014139 | 0.0053103
-0.36 | 0.00044095 | 0.0017904 | 0.006829
-0.35 | 0.0005911 | 0.0023297 | 0.008864
-0.34 | 0.0007936 | 0.0030822 | 0.011755
-0.33 | 0.0010696 | 0.0041007 | 0.015715
-0.32 | 0.0014533 | 0.0055273 | 0.021297
-0.31 | 0.001971 | 0.007706 | 0.029136
-0.3 | 0.0026963 | 0.010483 | 0.040176
-0.29 | 0.0036863 | 0.014267 | 0.054769
-0.28 | 0.0050451 | 0.01954 | 0.07523
-0.27 | 0.007339 | 0.026743 | 0.10371
-0.26 | 0.010012 | 0.036696 | 0.14167
-0.25 | 0.013664 | 0.049983 | 0.19421
-0.24 | 0.018591 | 0.06908 | 0.26367
-0.23 | 0.025453 | 0.09406 | 0.36045
-0.22 | 0.034612 | 0.12803 | 0.48856
-0.21 | 0.047067 | 0.17258 | 0.6599
-0.2 | 0.06595 | 0.2345 | 0.8895
-0.19 | 0.08927 | 0.31604 | 1.1883
-0.18 | 0.12104 | 0.42709 | 1.5919
-0.17 | 0.1631 | 0.5738 | 2.1206
-0.16 | 0.21923 | 0.7644 | 2.7885
-0.15 | 0.29549 | 1.017 | 3.6452
-0.14 | 0.39692 | 1.3513 | 4.7578
-0.13 | 0.53028 | 1.7819 | 6.134
-0.12 | 0.711 | 2.3463 | 7.877
-0.11 | 0.9444 | 3.0626 | 9.885
-0.1 | 1.249 | 3.9633 | 12.356
-0.09 | 1.6421 | 5.1047 | 15.277
-0.08 | 2.1562 | 6.526 | 18.679
-0.07 | 2.7972 | 8.264 | 22.602
-0.06 | 3.6052 | 10.373 | 26.944
-0.05 | 4.6389 | 12.941 | 31.915
-0.04 | 5.842 | 15.855 | 37.362
-0.03 | 7.349 | 19.35 | 43.346
-0.02 | 9.139 | 23.326 | 49.78
-0.01 | 11.261 | 27.777 | 56.855
0 | 13.722 | 32.83 | 64.47
0.01 | 16.566 | 38.42 | 72.45
0.02 | 19.712 | 44.485 | 80.83
0.03 | 23.246 | 51.129 | 89.75
0.04 | 27.102 | 58.12 | 98.84
0.05 | 31.236 | 65.65 | 108.46
0.06 | 35.716 | 73.62 | 118.43
0.07 | 40.416 | 81.98 | 128.72
0.08 | 45.288 | 90.72 | 139.31
0.09 | 50.309 | 99.87 | 149.91
0.1 | 55.437 | 109.24 | 160.95
0.11 | 60.49 | 119.09 | 172.2
0.12 | 65.74 | 128.83 | 183.66
0.13 | 70.95 | 139.2 | 195.31
0.14 | 76.06 | 149.65 | 206.89
0.15 | 81.05 | 160.2 | 218.8
0.16 | 86.07 | 171.12 | 230.86
0.17 | 90.72 | 182.06 | 242.9
0.18 | 95.29 | 193.05 | 254.92
0.19 | 99.69 | 204.3 | 267.11
0.2 | 103.87 | 215.65 | 279.36
0.21 | 108.07 | 226.94 | 291.71
0.22 | 111.8 | 238.49 | 304.13
0.23 | 115.47 | 249.98 | 316.11
0.24 | 118.83 | 261.47 | 328.5
0.25 | 122.05 | 273.18 | 340.93
0.26 | 125.19 | 284.53 | 353.12
0.27 | 128.05 | 296.11 | 365.36
0.28 | 130.72 | 307.53 | 377.29
0.29 | 133.29 | 318.96 | 389.39
0.3 | 135.77 | 330.47 | 401.39
0.31 | 137.87 | 341.64 | 413.35
0.32 | 140.01 | 352.89 | 424.91
0.33 | 142.02 | 364.05 | 436.67
0.34 | 143.78 | 374.98 | 448.22
0.35 | 145.68 | 385.75 | 459.59
0.36 | 147.13 | 396.47 | 470.9
0.37 | 148.73 | 407.16 | 481.84
0.38 | 150.27 | 417.48 | 492.89
0.39 | 151.48 | 427.78 | 503.61
0.4 | 152.84 | 437.53 | 514.17
0.41 | 153.98 | 447.39 | 524.64
0.42 | 155.06 | 457.04 | 534.76
0.43 | 156.21 | 466.35 | 544.82
0.44 | 157.27 | 475.45 | 554.53
0.45 | 158.07 | 484.18 | 564.16
0.46 | 159.03 | 492.8 | 573.3
0.47 | 159.95 | 501.1 | 582.3
0.48 | 160.62 | 509.05 | 591.1
0.49 | 161.62 | 516.68 | 599.9
0.5 | 162.23 | 524.12 | 608.4

## Tranconductance (mS-mm)
VGS (V) | VDS = 0.100 V | VDS = 0.500 V | VDS = 0.900 V
-0.75 | -0.001817 | -0.00768 | -0.0175
-0.74 | -0.001598 | -0.006185 | -0.0164
-0.73 | -0.001455 | -0.004675 | -0.01351
-0.72 | -0.001583 | -0.005305 | -0.01478
-0.71 | -0.00143 | -0.005555 | -0.015575
-0.7 | -0.001302 | -0.00506 | -0.01328
-0.69 | -0.001269 | -0.00446 | -0.01305
-0.68 | -0.001268 | -0.004445 | -0.013755
-0.67 | -0.0012955 | -0.00449 | -0.013015
-0.66 | -0.0012025 | -0.00376 | -0.012125
-0.65 | -0.0010195 | -0.00393 | -0.01178
-0.64 | -0.0008175 | -0.00439 | -0.01196
-0.63 | -0.000968 | -0.004065 | -0.011215
-0.62 | -0.0010015 | -0.003705 | -0.01086
-0.61 | -0.0008795 | -0.0034 | -0.01253
-0.6 | -0.0009185 | -0.003325 | -0.010925
-0.59 | -0.000885 | -0.00337 | -0.01052
-0.58 | -0.000815 | -0.003575 | -0.00982
-0.57 | -0.0007645 | -0.00335 | -0.008885
-0.56 | -0.0006975 | -0.002915 | -0.01027
-0.55 | -0.0006505 | -0.00267 | -0.009495
-0.54 | -0.0005815 | -0.00224 | -0.00965
-0.53 | -0.0005725 | -0.00241 | -0.0089
-0.52 | -0.0006175 | -0.00237 | -0.00695
-0.51 | -0.000533 | -0.002065 | -0.00694
-0.5 | -0.0003895 | -0.001755 | -0.005845
-0.49 | -0.0003285 | -0.0016 | -0.00461
-0.48 | -0.000273 | -0.0012 | -0.004155
-0.47 | -9.7e-05 | -0.000725 | -0.00281
-0.46 | 5.4e-05 | -0.0002 | -4.5e-05
-0.45 | 0.000223 | 0.00072 | 0.00265
-0.44 | 0.0005605 | 0.00172 | 0.006875
-0.43 | 0.000929 | 0.003285 | 0.0111
-0.42 | 0.0014285 | 0.005295 | 0.017795
-0.41 | 0.002182 | 0.007935 | 0.02888
-0.4 | 0.0031565 | 0.01136 | 0.04135
-0.39 | 0.004489 | 0.016235 | 0.06057
-0.38 | 0.006334 | 0.023385 | 0.087315
-0.37 | 0.008853 | 0.032585 | 0.126835
-0.36 | 0.012659 | 0.04579 | 0.177685
-0.35 | 0.0176325 | 0.06459 | 0.2463
-0.34 | 0.023925 | 0.08855 | 0.34255
-0.33 | 0.032985 | 0.122255 | 0.4771
-0.32 | 0.04507 | 0.180265 | 0.67105
-0.31 | 0.06215 | 0.247785 | 0.94395
-0.3 | 0.085765 | 0.32805 | 1.28165
-0.29 | 0.11744 | 0.45285 | 1.7527
-0.28 | 0.182635 | 0.6238 | 2.44705
-0.27 | 0.248345 | 0.8578 | 3.322
-0.26 | 0.31625 | 1.162 | 4.525
-0.25 | 0.42895 | 1.6192 | 6.1
-0.24 | 0.58945 | 2.20385 | 8.312
-0.23 | 0.80105 | 2.9475 | 11.2445
-0.22 | 1.0807 | 3.926 | 14.9725
-0.21 | 1.5669 | 5.3235 | 20.047
-0.2 | 2.11015 | 7.173 | 26.42
-0.19 | 2.7545 | 9.6295 | 35.12
-0.18 | 3.6915 | 12.888 | 46.615
-0.17 | 4.9095 | 16.8655 | 59.83
-0.16 | 6.6195 | 22.16 | 76.23
-0.15 | 8.8845 | 29.345 | 98.465
-0.14 | 11.7395 | 38.245 | 124.44
-0.13 | 15.704 | 49.75 | 155.96
-0.12 | 20.706 | 64.035 | 187.55
-0.11 | 26.9 | 80.85 | 223.95
-0.1 | 34.885 | 102.105 | 269.6
-0.09 | 45.36 | 128.135 | 316.15
-0.08 | 57.755 | 157.965 | 366.25
-0.07 | 72.45 | 192.35 | 413.25
-0.06 | 92.085 | 233.85 | 465.65
-0.05 | 111.84 | 274.1 | 520.9
-0.04 | 135.505 | 320.45 | 571.55
-0.03 | 164.85 | 373.55 | 620.9
-0.02 | 195.6 | 421.35 | 675.45
-0.01 | 229.15 | 475.2 | 734.5
0 | 265.25 | 532.15 | 779.75
0.01 | 299.5 | 582.75 | 818
0.02 | 334 | 635.45 | 865
0.03 | 369.5 | 681.75 | 900.5
0.04 | 399.5 | 726.05 | 935.5
0.05 | 430.7 | 775 | 979.5
0.06 | 459 | 816.5 | 1013
0.07 | 478.6 | 855 | 1044
0.08 | 494.65 | 894.5 | 1059.5
0.09 | 507.45 | 926 | 1082
0.1 | 509.05 | 961 | 1114.5
0.11 | 515.15 | 979.5 | 1135.5
0.12 | 523 | 1005.5 | 1155.5
0.13 | 516 | 1041 | 1161.5
0.14 | 505 | 1050 | 1174.5
0.15 | 500.5 | 1073.5 | 1198.5
0.16 | 483.5 | 1093 | 1205
0.17 | 461 | 1096.5 | 1203
0.18 | 448.5 | 1112 | 1210.5
0.19 | 429 | 1130 | 1222
0.2 | 419 | 1132 | 1230
0.21 | 396.5 | 1142 | 1238.5
0.22 | 370 | 1152 | 1220
0.23 | 351.5 | 1149 | 1218.5
0.24 | 329 | 1160 | 1241
0.25 | 318 | 1153 | 1231
0.26 | 300 | 1146.5 | 1221.5
0.27 | 276.5 | 1150 | 1208.5
0.28 | 262 | 1142.5 | 1201.5
0.29 | 252.5 | 1147 | 1205
0.3 | 229 | 1134 | 1198
0.31 | 212 | 1121 | 1176
0.32 | 207.5 | 1120.5 | 1166
0.33 | 188.5 | 1104.5 | 1165.5
0.34 | 183 | 1085 | 1146
0.35 | 167.5 | 1074.5 | 1134
0.36 | 152.5 | 1070.5 | 1112.5
0.37 | 157 | 1050.5 | 1099.5
0.38 | 137.5 | 1031 | 1088.5
0.39 | 128.5 | 1002.5 | 1064
0.4 | 125 | 980.5 | 1051.5
0.41 | 111 | 975.5 | 1029.5
0.42 | 111.5 | 948 | 1009
0.43 | 110.5 | 920.5 | 988.5
0.44 | 93 | 891.5 | 967
0.45 | 88 | 867.5 | 938.5
0.46 | 94 | 846 | 907
0.47 | 79.5 | 812.5 | 890
0.48 | 83.5 | 779 | 880
0.49 | 80.5 | 753.5 | 865
0.5 | 61 | 744 | 850