## IDS-VDS Characteristic (mA-mm)
VGS (V) | VDS = 0.100 V | VDS = 0.500 V | VDS = 0.900 V
-0.75 | 0.00032571 | 0.0013498 | 0.004415
-0.74 | 0.00031185 | 0.0012951 | 0.0043119
-0.73 | 0.00029647 | 0.001254 | 0.0041734
-0.72 | 0.00028168 | 0.0012111 | 0.0040462
-0.71 | 0.00027019 | 0.001166 | 0.0039365
-0.7 | 0.00025836 | 0.0011232 | 0.0038134
-0.69 | 0.00024635 | 0.0010841 | 0.0037193
-0.68 | 0.00023445 | 0.0010471 | 0.0035832
-0.67 | 0.00022464 | 0.0010051 | 0.0034588
-0.66 | 0.00021449 | 0.0009681 | 0.0033549
-0.65 | 0.00020414 | 0.000937 | 0.0032667
-0.64 | 0.00019716 | 0.0009032 | 0.0031645
-0.63 | 0.00018799 | 0.0008709 | 0.0030563
-0.62 | 0.00017974 | 0.0008335 | 0.002946
-0.61 | 0.00017056 | 0.0008022 | 0.0028823
-0.6 | 0.00016239 | 0.0007791 | 0.0027933
-0.59 | 0.00015611 | 0.0007518 | 0.002705
-0.58 | 0.00014897 | 0.0007239 | 0.002638
-0.57 | 0.00014336 | 0.0007011 | 0.0025523
-0.56 | 0.00013565 | 0.0006734 | 0.0024937
-0.55 | 0.00013029 | 0.0006524 | 0.0024362
-0.54 | 0.00012491 | 0.000633 | 0.0023907
-0.53 | 0.00012133 | 0.0006136 | 0.0023451
-0.52 | 0.00011567 | 0.0005958 | 0.0023184
-0.51 | 0.00011193 | 0.0005881 | 0.0023073
-0.5 | 0.00010861 | 0.0005757 | 0.0022983
-0.49 | 0.0001066 | 0.0005682 | 0.0024053
-0.48 | 0.00010525 | 0.0005691 | 0.0025106
-0.47 | 0.00010559 | 0.000579 | 0.002634
-0.46 | 0.00010716 | 0.000594 | 0.0028828
-0.45 | 0.0001124 | 0.0006316 | 0.0031197
-0.44 | 0.00012117 | 0.0006791 | 0.0036482
-0.43 | 0.00013363 | 0.0007675 | 0.00415
-0.42 | 0.00015308 | 0.0008692 | 0.0047001
-0.41 | 0.00017999 | 0.0010198 | 0.005609
-0.4 | 0.00022229 | 0.0012281 | 0.006979
-0.39 | 0.00027664 | 0.001507 | 0.008372
-0.38 | 0.00035366 | 0.0018613 | 0.010476
-0.37 | 0.00045515 | 0.0024197 | 0.013329
-0.36 | 0.000608 | 0.0031155 | 0.015759
-0.35 | 0.0008009 | 0.0039688 | 0.020709
-0.34 | 0.0010767 | 0.0052018 | 0.026444
-0.33 | 0.0014386 | 0.007034 | 0.032874
-0.32 | 0.0019416 | 0.009414 | 0.041737
-0.31 | 0.0026197 | 0.012335 | 0.053835
-0.3 | 0.0035612 | 0.016192 | 0.07053
-0.29 | 0.0048087 | 0.021477 | 0.09089
-0.28 | 0.006862 | 0.028351 | 0.11747
-0.27 | 0.009277 | 0.037769 | 0.15396
-0.26 | 0.012604 | 0.050385 | 0.20015
-0.25 | 0.016906 | 0.06854 | 0.26324
-0.24 | 0.022822 | 0.09121 | 0.34929
-0.23 | 0.030898 | 0.12075 | 0.45962
-0.22 | 0.041441 | 0.16186 | 0.6127
-0.21 | 0.055948 | 0.21492 | 0.8077
-0.2 | 0.0775 | 0.28597 | 1.0687
-0.19 | 0.10418 | 0.37881 | 1.4069
-0.18 | 0.13923 | 0.50697 | 1.8639
-0.17 | 0.18696 | 0.6714 | 2.4374
-0.16 | 0.24966 | 0.8882 | 3.18
-0.15 | 0.33262 | 1.1641 | 4.1325
-0.14 | 0.44461 | 1.5378 | 5.3026
-0.13 | 0.5916 | 2.0043 | 6.818
-0.12 | 0.787 | 2.6137 | 8.618
-0.11 | 1.0348 | 3.4012 | 10.804
-0.1 | 1.3612 | 4.3683 | 13.376
-0.09 | 1.7867 | 5.6033 | 16.508
-0.08 | 2.3221 | 7.095 | 20.036
-0.07 | 2.9967 | 8.959 | 24.04
-0.06 | 3.8515 | 11.173 | 28.584
-0.05 | 4.9129 | 13.818 | 33.66
-0.04 | 6.168 | 16.907 | 39.3
-0.03 | 7.744 | 20.481 | 45.437
-0.02 | 9.568 | 24.596 | 52.08
-0.01 | 11.752 | 29.2 | 59.36
0 | 14.272 | 34.472 | 67
0.01 | 17.136 | 40.023 | 75.12
0.02 | 20.314 | 46.215 | 83.58
0.03 | 23.945 | 53.008 | 92.54
0.04 | 27.815 | 60.03 | 101.92
0.05 | 32.005 | 67.63 | 111.42
0.06 | 36.474 | 75.62 | 121.44
0.07 | 41.154 | 84.21 | 131.9
0.08 | 46.079 | 92.9 | 142.34
0.09 | 51.099 | 101.98 | 153.32
0.1 | 56.215 | 111.48 | 164.17
0.11 | 61.25 | 121.2 | 175.51
0.12 | 66.5 | 131.19 | 187.01
0.13 | 71.65 | 141.5 | 198.55
0.14 | 76.72 | 151.88 | 210.23
0.15 | 81.74 | 162.58 | 222.09
0.16 | 86.65 | 173.53 | 234.08
0.17 | 91.37 | 184.23 | 246.14
0.18 | 95.97 | 195.35 | 258.3
0.19 | 100.34 | 206.61 | 270.23
0.2 | 104.45 | 217.87 | 282.55
0.21 | 108.42 | 229.37 | 294.97
0.22 | 112.3 | 240.71 | 307.15
0.23 | 115.93 | 252.21 | 319.42
0.24 | 119.33 | 263.67 | 331.56
0.25 | 122.5 | 275.24 | 343.92
0.26 | 125.48 | 286.68 | 356.03
0.27 | 128.23 | 298.2 | 368.27
0.28 | 131.1 | 309.6 | 380.21
0.29 | 133.52 | 320.94 | 392.08
0.3 | 135.93 | 332.43 | 404.23
0.31 | 138.13 | 343.5 | 416.09
0.32 | 140.17 | 354.66 | 427.69
0.33 | 142.16 | 365.82 | 439.23
0.34 | 144.01 | 376.72 | 450.75
0.35 | 145.76 | 387.62 | 462.03
0.36 | 147.34 | 398.1 | 473.26
0.37 | 148.95 | 408.78 | 484.42
0.38 | 150.29 | 419.04 | 495.18
0.39 | 151.6 | 429.13 | 505.89
0.4 | 152.88 | 439 | 516.33
0.41 | 153.85 | 448.76 | 526.67
0.42 | 155.25 | 458.33 | 536.84
0.43 | 156.15 | 467.59 | 546.78
0.44 | 157.19 | 476.56 | 556.41
0.45 | 158.19 | 485.23 | 565.92
0.46 | 158.89 | 493.79 | 574.9
0.47 | 159.87 | 502.03 | 584
0.48 | 160.65 | 509.89 | 592.8
0.49 | 161.38 | 517.52 | 601.4
0.5 | 162.02 | 524.85 | 609.5

## Tranconductance (mS-mm)
VGS (V) | VDS = 0.100 V | VDS = 0.500 V | VDS = 0.900 V
-0.75 | -0.001386 | -0.00547 | -0.01031
-0.74 | -0.001462 | -0.00479 | -0.01208
-0.73 | -0.0015085 | -0.0042 | -0.013285
-0.72 | -0.001314 | -0.0044 | -0.011845
-0.71 | -0.001166 | -0.004395 | -0.01164
-0.7 | -0.001192 | -0.004095 | -0.01086
-0.69 | -0.0011955 | -0.003805 | -0.01151
-0.68 | -0.0010855 | -0.00395 | -0.013025
-0.67 | -0.000998 | -0.00395 | -0.011415
-0.66 | -0.001025 | -0.003405 | -0.009605
-0.65 | -0.0008665 | -0.003245 | -0.00952
-0.64 | -0.0008075 | -0.003305 | -0.01052
-0.63 | -0.000871 | -0.003485 | -0.010925
-0.62 | -0.0008715 | -0.003435 | -0.0087
-0.61 | -0.0008675 | -0.00272 | -0.007635
-0.6 | -0.0007225 | -0.00252 | -0.008865
-0.59 | -0.000671 | -0.00276 | -0.007765
-0.58 | -0.0006375 | -0.002535 | -0.007635
-0.57 | -0.000666 | -0.002525 | -0.007215
-0.56 | -0.0006535 | -0.002435 | -0.005805
-0.55 | -0.000537 | -0.00202 | -0.00515
-0.54 | -0.000448 | -0.00194 | -0.004555
-0.53 | -0.000462 | -0.00186 | -0.003615
-0.52 | -0.00047 | -0.001275 | -0.00189
-0.51 | -0.000353 | -0.001005 | -0.001005
-0.5 | -0.0002665 | -0.000995 | 0.0049
-0.49 | -0.000168 | -0.00033 | 0.010615
-0.48 | -5.05e-05 | 0.00054 | 0.011435
-0.47 | 9.55e-05 | 0.001245 | 0.01861
-0.46 | 0.0003405 | 0.00263 | 0.024285
-0.45 | 0.0007005 | 0.004255 | 0.03827
-0.44 | 0.0010615 | 0.006795 | 0.051515
-0.43 | 0.0015955 | 0.009505 | 0.052595
-0.42 | 0.002318 | 0.012615 | 0.07295
-0.41 | 0.0034605 | 0.017945 | 0.113945
-0.4 | 0.0048325 | 0.02436 | 0.13815
-0.39 | 0.0065685 | 0.03166 | 0.17485
-0.38 | 0.0089255 | 0.045635 | 0.24785
-0.37 | 0.012717 | 0.06271 | 0.26415
-0.36 | 0.0172875 | 0.077455 | 0.369
-0.35 | 0.023435 | 0.104315 | 0.53425
-0.34 | 0.031885 | 0.15326 | 0.60825
-0.33 | 0.043245 | 0.21061 | 0.76465
-0.32 | 0.059055 | 0.26505 | 1.04805
-0.31 | 0.08098 | 0.3389 | 1.43965
-0.3 | 0.10945 | 0.4571 | 1.85275
-0.29 | 0.16504 | 0.60795 | 2.347
-0.28 | 0.223415 | 0.8146 | 3.1535
-0.27 | 0.2871 | 1.1017 | 4.134
-0.26 | 0.38145 | 1.53855 | 5.464
-0.25 | 0.5109 | 2.04125 | 7.457
-0.24 | 0.6996 | 2.6105 | 9.819
-0.23 | 0.93095 | 3.5325 | 13.1705
-0.22 | 1.2525 | 4.7085 | 17.404
-0.21 | 1.80295 | 6.2055 | 22.8
-0.2 | 2.4116 | 8.1945 | 29.96
-0.19 | 3.0865 | 11.05 | 39.76
-0.18 | 4.139 | 14.6295 | 51.525
-0.17 | 5.5215 | 19.0615 | 65.805
-0.16 | 7.283 | 24.635 | 84.755
-0.15 | 9.7475 | 32.48 | 106.13
-0.14 | 12.949 | 42.01 | 134.275
-0.13 | 17.1195 | 53.795 | 165.77
-0.12 | 22.16 | 69.845 | 199.3
-0.11 | 28.71 | 87.73 | 237.9
-0.1 | 37.595 | 110.105 | 285.2
-0.09 | 48.045 | 136.335 | 333
-0.08 | 60.5 | 167.785 | 376.6
-0.07 | 76.47 | 203.9 | 427.4
-0.06 | 95.81 | 242.95 | 481
-0.05 | 115.825 | 286.7 | 535.8
-0.04 | 141.555 | 333.15 | 588.85
-0.03 | 170 | 384.45 | 639
-0.02 | 200.4 | 435.95 | 696.15
-0.01 | 235.2 | 493.8 | 746
0 | 269.2 | 541.15 | 788
0.01 | 302.1 | 587.15 | 829
0.02 | 340.45 | 649.25 | 871
0.03 | 375.05 | 690.75 | 917
0.04 | 403 | 731.1 | 944
0.05 | 432.95 | 779.5 | 976
0.06 | 457.45 | 829 | 1024
0.07 | 480.25 | 864 | 1045
0.08 | 497.25 | 888.5 | 1071
0.09 | 506.8 | 929 | 1091.5
0.1 | 507.55 | 961 | 1109.5
0.11 | 514.25 | 985.5 | 1142
0.12 | 520 | 1015 | 1152
0.13 | 511 | 1034.5 | 1161
0.14 | 504.5 | 1054 | 1177
0.15 | 496.5 | 1082.5 | 1192.5
0.16 | 481.5 | 1082.5 | 1202.5
0.17 | 466 | 1091 | 1211
0.18 | 448.5 | 1119 | 1204.5
0.19 | 424 | 1126 | 1212.5
0.2 | 404 | 1138 | 1237
0.21 | 392.5 | 1142 | 1230
0.22 | 375.5 | 1142 | 1222.5
0.23 | 351.5 | 1148 | 1220.5
0.24 | 328.5 | 1151.5 | 1225
0.25 | 307.5 | 1150.5 | 1223.5
0.26 | 286.5 | 1148 | 1217.5
0.27 | 281 | 1146 | 1209
0.28 | 264.5 | 1137 | 1190.5
0.29 | 241.5 | 1141.5 | 1201
0.3 | 230.5 | 1128 | 1200.5
0.31 | 212 | 1111.5 | 1173
0.32 | 201.5 | 1116 | 1157
0.33 | 192 | 1103 | 1153
0.34 | 180 | 1090 | 1140
0.35 | 166.5 | 1069 | 1125.5
0.36 | 159.5 | 1058 | 1119.5
0.37 | 147.5 | 1047 | 1096
0.38 | 132.5 | 1017.5 | 1073.5
0.39 | 129.5 | 998 | 1057.5
0.4 | 112.5 | 981.5 | 1039
0.41 | 118.5 | 966.5 | 1025.5
0.42 | 115 | 941.5 | 1005.5
0.43 | 97 | 911.5 | 978.5
0.44 | 102 | 882 | 957
0.45 | 85 | 861.5 | 924.5
0.46 | 84 | 840 | 904
0.47 | 88 | 805 | 895
0.48 | 75.5 | 774.5 | 870
0.49 | 68.5 | 748 | 835
0.5 | 64 | 733 | 810