## IDS-VDS Characteristic (mA-mm)
VGS (V) | VDS = 0.100 V | VDS = 0.500 V | VDS = 0.900 V
-0.75 | 0.00037711 | 0.0016861 | 0.005883
-0.74 | 0.00035833 | 0.0016129 | 0.005661
-0.73 | 0.00034075 | 0.0015505 | 0.005487
-0.72 | 0.00032289 | 0.001484 | 0.005295
-0.71 | 0.0003094 | 0.0014391 | 0.005144
-0.7 | 0.00029474 | 0.0013881 | 0.0049862
-0.69 | 0.00028315 | 0.0013383 | 0.0048296
-0.68 | 0.00027074 | 0.0012839 | 0.0046827
-0.67 | 0.0002566 | 0.0012321 | 0.0045554
-0.66 | 0.00024273 | 0.0011869 | 0.0043694
-0.65 | 0.00023138 | 0.0011401 | 0.0042246
-0.64 | 0.00022159 | 0.0010947 | 0.0040942
-0.63 | 0.00021001 | 0.0010523 | 0.0039657
-0.62 | 0.0001997 | 0.0010136 | 0.0038044
-0.61 | 0.00019035 | 0.000977 | 0.0036907
-0.6 | 0.0001817 | 0.0009387 | 0.0035733
-0.59 | 0.00017351 | 0.0008979 | 0.0034479
-0.58 | 0.00016566 | 0.0008629 | 0.0033429
-0.57 | 0.00015695 | 0.0008281 | 0.0032224
-0.56 | 0.00015009 | 0.000798 | 0.0031109
-0.55 | 0.00014349 | 0.000769 | 0.0030185
-0.54 | 0.000136 | 0.0007386 | 0.002927
-0.53 | 0.00013002 | 0.0007083 | 0.0028141
-0.52 | 0.00012408 | 0.0006888 | 0.0027449
-0.51 | 0.00011894 | 0.000664 | 0.0026642
-0.5 | 0.00011411 | 0.0006457 | 0.0025947
-0.49 | 0.00011051 | 0.0006245 | 0.0025204
-0.48 | 0.0001078 | 0.0006096 | 0.0024468
-0.47 | 0.00010529 | 0.0005943 | 0.002428
-0.46 | 0.00010469 | 0.000587 | 0.0023939
-0.45 | 0.00010716 | 0.0005876 | 0.0023837
-0.44 | 0.00010954 | 0.0005974 | 0.0024129
-0.43 | 0.0001163 | 0.0006184 | 0.0024704
-0.42 | 0.0001284 | 0.000656 | 0.0026047
-0.41 | 0.00014542 | 0.0007109 | 0.0028169
-0.4 | 0.00017024 | 0.0008008 | 0.0031061
-0.39 | 0.00020667 | 0.0009309 | 0.0035726
-0.38 | 0.00025843 | 0.0011115 | 0.0042388
-0.37 | 0.00033047 | 0.0013775 | 0.0051952
-0.36 | 0.00043032 | 0.0017436 | 0.006655
-0.35 | 0.0005748 | 0.00226 | 0.008585
-0.34 | 0.000774 | 0.0029827 | 0.011327
-0.33 | 0.0010422 | 0.0039724 | 0.015169
-0.32 | 0.0014161 | 0.0053534 | 0.020575
-0.31 | 0.0019199 | 0.007457 | 0.027967
-0.3 | 0.0026347 | 0.010138 | 0.038534
-0.29 | 0.0036107 | 0.01376 | 0.052716
-0.28 | 0.0049394 | 0.018898 | 0.07247
-0.27 | 0.007201 | 0.025895 | 0.09999
-0.26 | 0.00985 | 0.035533 | 0.13677
-0.25 | 0.013425 | 0.048486 | 0.18787
-0.24 | 0.018355 | 0.06736 | 0.25549
-0.23 | 0.025103 | 0.09193 | 0.34886
-0.22 | 0.034238 | 0.12482 | 0.47577
-0.21 | 0.04653 | 0.16894 | 0.6419
-0.2 | 0.06556 | 0.22926 | 0.8673
-0.19 | 0.08871 | 0.30985 | 1.1663
-0.18 | 0.12035 | 0.41712 | 1.5659
-0.17 | 0.1626 | 0.56222 | 2.0739
-0.16 | 0.21855 | 0.7539 | 2.7535
-0.15 | 0.29469 | 1.002 | 3.6046
-0.14 | 0.39606 | 1.3292 | 4.6979
-0.13 | 0.52967 | 1.7615 | 6.088
-0.12 | 0.7117 | 2.3109 | 7.756
-0.11 | 0.9432 | 3.0158 | 9.827
-0.1 | 1.2534 | 3.9312 | 12.275
-0.09 | 1.6479 | 5.0582 | 15.209
-0.08 | 2.1608 | 6.457 | 18.554
-0.07 | 2.8086 | 8.202 | 22.48
-0.06 | 3.6188 | 10.316 | 26.849
-0.05 | 4.6487 | 12.811 | 31.897
-0.04 | 5.87 | 15.808 | 37.302
-0.03 | 7.38 | 19.236 | 43.194
-0.02 | 9.185 | 23.201 | 49.731
-0.01 | 11.324 | 27.782 | 56.798
0 | 13.797 | 32.805 | 64.46
0.01 | 16.655 | 38.415 | 72.33
0.02 | 19.809 | 44.426 | 80.82
0.03 | 23.37 | 51.142 | 89.59
0.04 | 27.253 | 58.16 | 98.94
0.05 | 31.42 | 65.66 | 108.54
0.06 | 35.894 | 73.61 | 118.43
0.07 | 40.586 | 82.12 | 128.72
0.08 | 45.499 | 90.88 | 139.23
0.09 | 50.547 | 99.97 | 150.05
0.1 | 55.712 | 109.51 | 161.07
0.11 | 60.75 | 119.19 | 172.36
0.12 | 66.02 | 129.35 | 183.82
0.13 | 71.31 | 139.56 | 195.45
0.14 | 76.4 | 150.1 | 207.15
0.15 | 81.39 | 160.67 | 219.11
0.16 | 86.33 | 171.57 | 231.41
0.17 | 91.06 | 182.58 | 243.19
0.18 | 95.67 | 193.72 | 255.45
0.19 | 100.08 | 204.9 | 267.7
0.2 | 104.31 | 216.17 | 279.88
0.21 | 108.44 | 227.83 | 292.39
0.22 | 112.12 | 239.24 | 304.65
0.23 | 115.71 | 250.82 | 316.96
0.24 | 119.19 | 262.49 | 329.29
0.25 | 122.53 | 274.01 | 341.8
0.26 | 125.62 | 285.61 | 353.84
0.27 | 128.5 | 297.2 | 366.2
0.28 | 131.12 | 308.74 | 378.36
0.29 | 133.65 | 320.13 | 390.43
0.3 | 136.25 | 331.61 | 402.71
0.31 | 138.44 | 343.02 | 414.4
0.32 | 140.56 | 354.3 | 426.33
0.33 | 142.54 | 365.47 | 438.05
0.34 | 144.22 | 376.34 | 449.59
0.35 | 146.17 | 387.31 | 461.06
0.36 | 147.73 | 398.12 | 472.34
0.37 | 149.35 | 408.78 | 483.57
0.38 | 150.66 | 419.32 | 494.61
0.39 | 152 | 429.35 | 505.34
0.4 | 153.4 | 439.44 | 515.86
0.41 | 154.64 | 449.3 | 526.35
0.42 | 155.71 | 458.92 | 536.68
0.43 | 156.71 | 468.37 | 546.78
0.44 | 157.91 | 477.48 | 556.61
0.45 | 158.83 | 486.34 | 566.07
0.46 | 159.78 | 495.01 | 575.4
0.47 | 160.51 | 503.31 | 584.4
0.48 | 161.14 | 511.32 | 593.4
0.49 | 162.31 | 519.1 | 602.3
0.5 | 162.99 | 526.59 | 610.6

## Tranconductance (mS-mm)
VGS (V) | VDS = 0.100 V | VDS = 0.500 V | VDS = 0.900 V
-0.75 | -0.001878 | -0.00732 | -0.0222
-0.74 | -0.001818 | -0.00678 | -0.0198
-0.73 | -0.001772 | -0.006445 | -0.0183
-0.72 | -0.0015675 | -0.00557 | -0.01715
-0.71 | -0.0014075 | -0.004795 | -0.01544
-0.7 | -0.0013125 | -0.00504 | -0.01572
-0.69 | -0.0012 | -0.00521 | -0.015175
-0.68 | -0.0013275 | -0.00531 | -0.01371
-0.67 | -0.0014005 | -0.00485 | -0.015665
-0.66 | -0.001261 | -0.0046 | -0.01654
-0.65 | -0.001057 | -0.00461 | -0.01376
-0.64 | -0.0010685 | -0.00439 | -0.012945
-0.63 | -0.0010945 | -0.004055 | -0.01449
-0.62 | -0.000983 | -0.003765 | -0.01375
-0.61 | -0.0009 | -0.003745 | -0.011555
-0.6 | -0.000842 | -0.003955 | -0.01214
-0.59 | -0.000802 | -0.00379 | -0.01152
-0.58 | -0.000828 | -0.00349 | -0.011275
-0.57 | -0.0007785 | -0.003245 | -0.0116
-0.56 | -0.000673 | -0.002955 | -0.010195
-0.55 | -0.0007045 | -0.00297 | -0.009195
-0.54 | -0.0006735 | -0.003035 | -0.01022
-0.53 | -0.000596 | -0.00249 | -0.009105
-0.52 | -0.000554 | -0.002215 | -0.007495
-0.51 | -0.0004985 | -0.002155 | -0.00751
-0.5 | -0.0004215 | -0.001975 | -0.00719
-0.49 | -0.0003155 | -0.001805 | -0.007395
-0.48 | -0.000261 | -0.00151 | -0.00462
-0.47 | -0.0001555 | -0.00113 | -0.002645
-0.46 | 9.35e-05 | -0.000335 | -0.002215
-0.45 | 0.0002425 | 0.00052 | 0.00095
-0.44 | 0.000457 | 0.00154 | 0.004335
-0.43 | 0.000943 | 0.00293 | 0.00959
-0.42 | 0.001456 | 0.004625 | 0.017325
-0.41 | 0.002092 | 0.00724 | 0.02507
-0.4 | 0.0030625 | 0.011 | 0.037785
-0.39 | 0.0044095 | 0.015535 | 0.056635
-0.38 | 0.00619 | 0.02233 | 0.08113
-0.37 | 0.0085945 | 0.031605 | 0.12081
-0.36 | 0.0122165 | 0.044125 | 0.16949
-0.35 | 0.017184 | 0.061955 | 0.2336
-0.34 | 0.02337 | 0.08562 | 0.3292
-0.33 | 0.032105 | 0.118535 | 0.4624
-0.32 | 0.043885 | 0.17423 | 0.6399
-0.31 | 0.06093 | 0.23923 | 0.89795
-0.3 | 0.08454 | 0.31515 | 1.23745
-0.29 | 0.115235 | 0.438 | 1.6968
-0.28 | 0.179515 | 0.60675 | 2.3637
-0.27 | 0.24553 | 0.83175 | 3.215
-0.26 | 0.3112 | 1.12955 | 4.394
-0.25 | 0.42525 | 1.59135 | 5.936
-0.24 | 0.5839 | 2.1722 | 8.0495
-0.23 | 0.79415 | 2.873 | 11.014
-0.22 | 1.07135 | 3.8505 | 14.652
-0.21 | 1.5661 | 5.222 | 19.5765
-0.2 | 2.109 | 7.0455 | 26.22
-0.19 | 2.7395 | 9.393 | 34.93
-0.18 | 3.6945 | 12.6185 | 45.38
-0.17 | 4.91 | 16.839 | 59.38
-0.16 | 6.6045 | 21.989 | 76.535
-0.15 | 8.8755 | 28.765 | 97.22
-0.14 | 11.749 | 37.975 | 124.17
-0.13 | 15.782 | 49.085 | 152.905
-0.12 | 20.6765 | 62.715 | 186.95
-0.11 | 27.085 | 81.015 | 225.95
-0.1 | 35.235 | 102.12 | 269.1
-0.09 | 45.37 | 126.29 | 313.95
-0.08 | 58.035 | 157.19 | 363.55
-0.07 | 72.9 | 192.95 | 414.75
-0.06 | 92.005 | 230.45 | 470.85
-0.05 | 112.56 | 274.6 | 522.65
-0.04 | 136.565 | 321.25 | 564.85
-0.03 | 165.75 | 369.65 | 621.45
-0.02 | 197.2 | 427.3 | 680.2
-0.01 | 230.6 | 480.2 | 736.45
0 | 266.55 | 531.65 | 776.6
0.01 | 300.6 | 581.05 | 818
0.02 | 335.75 | 636.35 | 863
0.03 | 372.2 | 686.7 | 906
0.04 | 402.5 | 725.9 | 947.5
0.05 | 432.05 | 772.5 | 974.5
0.06 | 458.3 | 823 | 1009
0.07 | 480.25 | 863.5 | 1040
0.08 | 498.05 | 892.5 | 1066.5
0.09 | 510.65 | 931.5 | 1092
0.1 | 510.15 | 961 | 1115.5
0.11 | 515.4 | 992 | 1137.5
0.12 | 528 | 1018.5 | 1154.5
0.13 | 519 | 1037.5 | 1166.5
0.14 | 504 | 1055.5 | 1183
0.15 | 496.5 | 1073.5 | 1213
0.16 | 483.5 | 1095.5 | 1204
0.17 | 467 | 1107.5 | 1202
0.18 | 451 | 1116 | 1225.5
0.19 | 432 | 1122.5 | 1221.5
0.2 | 418 | 1146.5 | 1234.5
0.21 | 390.5 | 1153.5 | 1238.5
0.22 | 363.5 | 1149.5 | 1228.5
0.23 | 353.5 | 1162.5 | 1232
0.24 | 341 | 1159.5 | 1242
0.25 | 321.5 | 1156 | 1227.5
0.26 | 298.5 | 1159.5 | 1220
0.27 | 275 | 1156.5 | 1226
0.28 | 257.5 | 1146.5 | 1211.5
0.29 | 256.5 | 1143.5 | 1217.5
0.3 | 239.5 | 1144.5 | 1198.5
0.31 | 215.5 | 1134.5 | 1181
0.32 | 205 | 1122.5 | 1182.5
0.33 | 183 | 1102 | 1163
0.34 | 181.5 | 1092 | 1150.5
0.35 | 175.5 | 1089 | 1137.5
0.36 | 159 | 1073.5 | 1125.5
0.37 | 146.5 | 1060 | 1113.5
0.38 | 132.5 | 1028.5 | 1088.5
0.39 | 137 | 1006 | 1062.5
0.4 | 132 | 997.5 | 1050.5
0.41 | 115.5 | 974 | 1041
0.42 | 103.5 | 953.5 | 1021.5
0.43 | 110 | 928 | 996.5
0.44 | 106 | 898.5 | 964.5
0.45 | 93.5 | 876.5 | 939.5
0.46 | 84 | 848.5 | 916.5
0.47 | 68 | 815.5 | 900
0.48 | 90 | 789.5 | 895
0.49 | 92.5 | 763.5 | 860
0.5 | 68 | 749 | 830