## IDS-VDS Characteristic (mA-mm)
VGS (V) | VDS = 0.100 V | VDS = 0.500 V | VDS = 0.900 V
-0.75 | 0.00041794 | 0.001872 | 0.00672
-0.74 | 0.00039948 | 0.0018054 | 0.006516
-0.73 | 0.0003787 | 0.0017431 | 0.006292
-0.72 | 0.0003607 | 0.0016862 | 0.006101
-0.71 | 0.00034298 | 0.0016185 | 0.005893
-0.7 | 0.00032867 | 0.0015516 | 0.005718
-0.69 | 0.00031323 | 0.0014971 | 0.005517
-0.68 | 0.00029959 | 0.001438 | 0.005325
-0.67 | 0.00028507 | 0.0013823 | 0.005157
-0.66 | 0.00027115 | 0.0013288 | 0.0050166
-0.65 | 0.00025931 | 0.0012733 | 0.0048276
-0.64 | 0.00024586 | 0.0012215 | 0.0046983
-0.63 | 0.00023464 | 0.0011741 | 0.0045193
-0.62 | 0.00022423 | 0.0011319 | 0.0043646
-0.61 | 0.00021497 | 0.0010886 | 0.0042327
-0.6 | 0.00020235 | 0.0010473 | 0.004098
-0.59 | 0.00019233 | 0.0010107 | 0.0039729
-0.58 | 0.00018355 | 0.0009754 | 0.0038183
-0.57 | 0.00017534 | 0.0009342 | 0.0036954
-0.56 | 0.00016754 | 0.0008957 | 0.0035717
-0.55 | 0.00015878 | 0.0008615 | 0.003441
-0.54 | 0.0001527 | 0.0008287 | 0.0033405
-0.53 | 0.00014479 | 0.0008006 | 0.0032363
-0.52 | 0.00013826 | 0.0007679 | 0.0031158
-0.51 | 0.00013189 | 0.0007394 | 0.0030105
-0.5 | 0.00012618 | 0.0007114 | 0.0029231
-0.49 | 0.0001215 | 0.0006925 | 0.0028443
-0.48 | 0.00011738 | 0.0006684 | 0.0027738
-0.47 | 0.00011465 | 0.0006544 | 0.0027182
-0.46 | 0.00011391 | 0.0006441 | 0.0026743
-0.45 | 0.0001133 | 0.0006394 | 0.0026504
-0.44 | 0.00011565 | 0.0006414 | 0.0026518
-0.43 | 0.00012102 | 0.0006584 | 0.0027027
-0.42 | 0.0001303 | 0.0006845 | 0.0027929
-0.41 | 0.00014544 | 0.0007347 | 0.0029529
-0.4 | 0.00016768 | 0.0008078 | 0.0032195
-0.39 | 0.00020101 | 0.0009268 | 0.0036229
-0.38 | 0.00024737 | 0.0010901 | 0.0042189
-0.37 | 0.00031224 | 0.0013262 | 0.0050616
-0.36 | 0.00040354 | 0.0016563 | 0.006365
-0.35 | 0.00053051 | 0.0021242 | 0.008078
-0.34 | 0.0007567 | 0.0027798 | 0.010584
-0.33 | 0.0010121 | 0.003685 | 0.014012
-0.32 | 0.0013728 | 0.004944 | 0.018814
-0.31 | 0.0018642 | 0.006856 | 0.025598
-0.3 | 0.0025518 | 0.00934 | 0.035184
-0.29 | 0.0034851 | 0.012659 | 0.048216
-0.28 | 0.0047688 | 0.017383 | 0.06675
-0.27 | 0.00683 | 0.023838 | 0.09166
-0.26 | 0.009349 | 0.032702 | 0.1255
-0.25 | 0.012721 | 0.044678 | 0.17208
-0.24 | 0.017393 | 0.06209 | 0.23507
-0.23 | 0.023762 | 0.08499 | 0.32126
-0.22 | 0.032421 | 0.11524 | 0.43915
-0.21 | 0.044208 | 0.1568 | 0.5972
-0.2 | 0.06176 | 0.21223 | 0.8021
-0.19 | 0.0839 | 0.28772 | 1.0813
-0.18 | 0.11356 | 0.3901 | 1.458
-0.17 | 0.15398 | 0.52236 | 1.9417
-0.16 | 0.20831 | 0.706 | 2.573
-0.15 | 0.28018 | 0.9384 | 3.3756
-0.14 | 0.37842 | 1.2514 | 4.4293
-0.13 | 0.50431 | 1.6625 | 5.746
-0.12 | 0.6776 | 2.1945 | 7.321
-0.11 | 0.9001 | 2.8703 | 9.305
-0.1 | 1.1991 | 3.7267 | 11.688
-0.09 | 1.5837 | 4.8267 | 14.539
-0.08 | 2.0773 | 6.193 | 17.811
-0.07 | 2.7077 | 7.872 | 21.542
-0.06 | 3.4995 | 9.923 | 25.855
-0.05 | 4.5069 | 12.394 | 30.737
-0.04 | 5.714 | 15.307 | 36.115
-0.03 | 7.206 | 18.674 | 41.959
-0.02 | 8.975 | 22.594 | 48.446
-0.01 | 11.07 | 26.928 | 55.368
0 | 13.552 | 31.97 | 62.92
0.01 | 16.319 | 37.523 | 70.77
0.02 | 19.472 | 43.479 | 79.13
0.03 | 22.983 | 50.112 | 87.86
0.04 | 26.803 | 57.04 | 97.03
0.05 | 30.941 | 64.59 | 106.61
0.06 | 35.377 | 72.47 | 116.43
0.07 | 40.071 | 80.93 | 126.83
0.08 | 44.947 | 89.69 | 137.13
0.09 | 49.949 | 98.63 | 148.03
0.1 | 55.029 | 108.06 | 158.93
0.11 | 60.13 | 117.67 | 170.08
0.12 | 65.4 | 127.79 | 181.67
0.13 | 70.57 | 138.07 | 193.17
0.14 | 75.64 | 148.41 | 204.98
0.15 | 80.68 | 159.11 | 216.79
0.16 | 85.66 | 169.88 | 228.93
0.17 | 90.45 | 180.92 | 240.84
0.18 | 95.04 | 192.06 | 253.03
0.19 | 99.35 | 203.27 | 265.26
0.2 | 103.55 | 214.57 | 277.5
0.21 | 107.65 | 226.09 | 290.04
0.22 | 111.52 | 237.52 | 302.15
0.23 | 115.16 | 249.04 | 314.63
0.24 | 118.55 | 260.6 | 326.93
0.25 | 121.74 | 272.15 | 339.29
0.26 | 124.88 | 283.73 | 351.53
0.27 | 127.79 | 295.33 | 363.71
0.28 | 130.53 | 306.84 | 375.9
0.29 | 133.09 | 318.38 | 387.99
0.3 | 135.42 | 329.78 | 400.21
0.31 | 137.79 | 341.19 | 412.02
0.32 | 139.88 | 352.37 | 423.82
0.33 | 141.83 | 363.6 | 435.68
0.34 | 143.78 | 374.65 | 447.28
0.35 | 145.39 | 385.5 | 458.8
0.36 | 147.13 | 396.3 | 469.94
0.37 | 148.66 | 407.06 | 481.32
0.38 | 150.11 | 417.49 | 492.33
0.39 | 151.48 | 427.61 | 503.15
0.4 | 152.82 | 437.69 | 513.8
0.41 | 153.95 | 447.59 | 524.23
0.42 | 155.21 | 457.29 | 534.67
0.43 | 156.24 | 466.73 | 544.78
0.44 | 157.2 | 475.81 | 554.61
0.45 | 158.34 | 484.79 | 564.28
0.46 | 159.11 | 493.46 | 573.5
0.47 | 160.04 | 501.8 | 582.8
0.48 | 160.94 | 509.89 | 591.8
0.49 | 161.48 | 517.68 | 600.7
0.5 | 162.42 | 525.21 | 609.1

## Tranconductance (mS-mm)
VGS (V) | VDS = 0.100 V | VDS = 0.500 V | VDS = 0.900 V
-0.75 | -0.001846 | -0.00666 | -0.0204
-0.74 | -0.001962 | -0.006445 | -0.0214
-0.73 | -0.001939 | -0.00596 | -0.02075
-0.72 | -0.001786 | -0.00623 | -0.01995
-0.71 | -0.0016015 | -0.00673 | -0.01915
-0.7 | -0.0014875 | -0.00607 | -0.0188
-0.69 | -0.001454 | -0.00568 | -0.01965
-0.68 | -0.001408 | -0.00574 | -0.018
-0.67 | -0.001422 | -0.00546 | -0.01542
-0.66 | -0.001288 | -0.00545 | -0.01647
-0.65 | -0.0012645 | -0.005365 | -0.015915
-0.64 | -0.0012335 | -0.00496 | -0.015415
-0.63 | -0.0010815 | -0.00448 | -0.016685
-0.62 | -0.0009835 | -0.004275 | -0.01433
-0.61 | -0.001094 | -0.00423 | -0.01333
-0.6 | -0.001132 | -0.003895 | -0.01299
-0.59 | -0.00094 | -0.003595 | -0.013985
-0.58 | -0.0008495 | -0.003825 | -0.013875
-0.57 | -0.0008005 | -0.003985 | -0.01233
-0.56 | -0.000828 | -0.003635 | -0.01272
-0.55 | -0.000742 | -0.00335 | -0.01156
-0.54 | -0.0006995 | -0.003045 | -0.010235
-0.53 | -0.000722 | -0.00304 | -0.011235
-0.52 | -0.000645 | -0.00306 | -0.01129
-0.51 | -0.000604 | -0.002825 | -0.009635
-0.5 | -0.0005195 | -0.002345 | -0.00831
-0.49 | -0.00044 | -0.00215 | -0.007465
-0.48 | -0.0003425 | -0.001905 | -0.006305
-0.47 | -0.0001735 | -0.001215 | -0.004975
-0.46 | -6.75e-05 | -0.00075 | -0.00339
-0.45 | 8.7e-05 | -0.000135 | -0.001125
-0.44 | 0.000386 | 0.00095 | 0.002615
-0.43 | 0.0007325 | 0.002155 | 0.007055
-0.42 | 0.001221 | 0.003815 | 0.01251
-0.41 | 0.001869 | 0.006165 | 0.02133
-0.4 | 0.0027785 | 0.009605 | 0.0335
-0.39 | 0.0039845 | 0.014115 | 0.04997
-0.38 | 0.0055615 | 0.01997 | 0.071935
-0.37 | 0.0078085 | 0.02831 | 0.107305
-0.36 | 0.0109135 | 0.0399 | 0.15082
-0.35 | 0.017658 | 0.056175 | 0.21095
-0.34 | 0.0240795 | 0.07804 | 0.2967
-0.33 | 0.030805 | 0.10821 | 0.4115
-0.32 | 0.042605 | 0.15855 | 0.5793
-0.31 | 0.05895 | 0.2198 | 0.8185
-0.3 | 0.081045 | 0.29015 | 1.1309
-0.29 | 0.11085 | 0.40215 | 1.5783
-0.28 | 0.167245 | 0.55895 | 2.1722
-0.27 | 0.22901 | 0.76595 | 2.9375
-0.26 | 0.29455 | 1.042 | 4.021
-0.25 | 0.4022 | 1.4694 | 5.4785
-0.24 | 0.55205 | 2.0156 | 7.459
-0.23 | 0.7514 | 2.6575 | 10.204
-0.22 | 1.0223 | 3.5905 | 13.797
-0.21 | 1.46695 | 4.8495 | 18.1475
-0.2 | 1.9846 | 6.546 | 24.205
-0.19 | 2.59 | 8.8935 | 32.795
-0.18 | 3.504 | 11.732 | 43.02
-0.17 | 4.7375 | 15.795 | 55.75
-0.16 | 6.31 | 20.802 | 71.695
-0.15 | 8.5055 | 27.27 | 92.815
-0.14 | 11.2065 | 36.205 | 118.52
-0.13 | 14.959 | 47.155 | 144.585
-0.12 | 19.7895 | 60.39 | 177.95
-0.11 | 26.075 | 76.61 | 218.35
-0.1 | 34.18 | 97.82 | 261.7
-0.09 | 43.91 | 123.315 | 306.15
-0.08 | 56.2 | 152.265 | 350.15
-0.07 | 71.11 | 186.5 | 402.2
-0.06 | 89.96 | 226.1 | 459.75
-0.05 | 110.725 | 269.2 | 513
-0.04 | 134.955 | 314 | 561.1
-0.03 | 163.05 | 364.35 | 616.55
-0.02 | 193.2 | 412.7 | 670.45
-0.01 | 228.85 | 468.8 | 723.7
0 | 262.45 | 529.75 | 770.1
0.01 | 296 | 575.45 | 810.5
0.02 | 333.2 | 629.45 | 854.5
0.03 | 366.55 | 678.05 | 895
0.04 | 397.9 | 723.9 | 937.5
0.05 | 428.7 | 771.5 | 970
0.06 | 456.5 | 817 | 1011
0.07 | 478.5 | 861 | 1035
0.08 | 493.9 | 885 | 1060
0.09 | 504.1 | 918.5 | 1090
0.1 | 509.05 | 952 | 1102.5
0.11 | 518.55 | 986.5 | 1137
0.12 | 522 | 1020 | 1154.5
0.13 | 512 | 1031 | 1165.5
0.14 | 505.5 | 1052 | 1181
0.15 | 501 | 1073.5 | 1197.5
0.16 | 488.5 | 1090.5 | 1202.5
0.17 | 469 | 1109 | 1205
0.18 | 445 | 1117.5 | 1221
0.19 | 425.5 | 1125.5 | 1223.5
0.2 | 415 | 1141 | 1239
0.21 | 398.5 | 1147.5 | 1232.5
0.22 | 375.5 | 1147.5 | 1229.5
0.23 | 351.5 | 1154 | 1239
0.24 | 329 | 1155.5 | 1233
0.25 | 316.5 | 1156.5 | 1230
0.26 | 302.5 | 1159 | 1221
0.27 | 282.5 | 1155.5 | 1218.5
0.28 | 265 | 1152.5 | 1214
0.29 | 244.5 | 1147 | 1215.5
0.3 | 235 | 1140.5 | 1201.5
0.31 | 223 | 1129.5 | 1180.5
0.32 | 202 | 1120.5 | 1183
0.33 | 195 | 1114 | 1173
0.34 | 178 | 1095 | 1156
0.35 | 167.5 | 1082.5 | 1133
0.36 | 163.5 | 1078 | 1126
0.37 | 149 | 1059.5 | 1119.5
0.38 | 141 | 1027.5 | 1091.5
0.39 | 135.5 | 1010 | 1073.5
0.4 | 123.5 | 999 | 1054
0.41 | 119.5 | 980 | 1043.5
0.42 | 114.5 | 957 | 1027.5
0.43 | 99.5 | 926 | 997
0.44 | 105 | 903 | 975
0.45 | 95.5 | 882.5 | 944.5
0.46 | 85 | 850.5 | 926
0.47 | 91.5 | 821.5 | 915
0.48 | 72 | 794 | 895
0.49 | 74 | 766 | 865
0.5 | 94 | 753 | 840