## IDS-VDS Characteristic (mA-mm)
VGS (V) | VDS = 0.100 V | VDS = 0.500 V | VDS = 0.900 V
-0.75 | 0.00043303 | 0.0020289 | 0.007379
-0.74 | 0.00041357 | 0.0019432 | 0.007151
-0.73 | 0.00039312 | 0.0018757 | 0.006917
-0.72 | 0.00037199 | 0.0018095 | 0.006721
-0.71 | 0.00035439 | 0.0017341 | 0.006465
-0.7 | 0.00033585 | 0.0016662 | 0.006239
-0.69 | 0.00032038 | 0.0016003 | 0.00602
-0.68 | 0.00030541 | 0.0015421 | 0.005832
-0.67 | 0.00029187 | 0.0014929 | 0.005643
-0.66 | 0.00027788 | 0.0014179 | 0.005469
-0.65 | 0.00026557 | 0.0013566 | 0.005302
-0.64 | 0.00025176 | 0.0013033 | 0.005087
-0.63 | 0.00024021 | 0.0012535 | 0.0049315
-0.62 | 0.00022827 | 0.0012036 | 0.0047693
-0.61 | 0.00021735 | 0.0011564 | 0.0046114
-0.6 | 0.00020656 | 0.0011065 | 0.0044656
-0.59 | 0.00019624 | 0.0010606 | 0.0043219
-0.58 | 0.0001865 | 0.0010184 | 0.0041769
-0.57 | 0.00017652 | 0.0009796 | 0.0040154
-0.56 | 0.00016948 | 0.0009436 | 0.0038756
-0.55 | 0.00016046 | 0.0009045 | 0.0037457
-0.54 | 0.00015394 | 0.0008649 | 0.003609
-0.53 | 0.0001457 | 0.000833 | 0.003477
-0.52 | 0.00013977 | 0.000801 | 0.0033769
-0.51 | 0.00013259 | 0.0007667 | 0.0032442
-0.5 | 0.000127 | 0.0007393 | 0.0031425
-0.49 | 0.00012119 | 0.0007177 | 0.0030543
-0.48 | 0.000117 | 0.0006968 | 0.0029851
-0.47 | 0.00011433 | 0.0006751 | 0.0028999
-0.46 | 0.00011252 | 0.0006634 | 0.0028614
-0.45 | 0.00011236 | 0.0006577 | 0.0028249
-0.44 | 0.00011393 | 0.0006574 | 0.0028134
-0.43 | 0.00011969 | 0.0006697 | 0.0028471
-0.42 | 0.00012806 | 0.000691 | 0.0029331
-0.41 | 0.00014257 | 0.0007392 | 0.0030664
-0.4 | 0.00016388 | 0.0008122 | 0.0032994
-0.39 | 0.00019557 | 0.0009157 | 0.0036573
-0.38 | 0.00024105 | 0.0010691 | 0.0041985
-0.37 | 0.00030324 | 0.0012942 | 0.0049809
-0.36 | 0.00039331 | 0.0016044 | 0.0062
-0.35 | 0.00051605 | 0.0020426 | 0.007779
-0.34 | 0.000735 | 0.002654 | 0.010067
-0.33 | 0.0009894 | 0.0035297 | 0.013306
-0.32 | 0.001337 | 0.0047316 | 0.017834
-0.31 | 0.0018214 | 0.006584 | 0.02425
-0.3 | 0.0024904 | 0.0089 | 0.033024
-0.29 | 0.0034084 | 0.012179 | 0.045338
-0.28 | 0.0046653 | 0.016661 | 0.06253
-0.27 | 0.006685 | 0.022911 | 0.08574
-0.26 | 0.009146 | 0.031264 | 0.11835
-0.25 | 0.012516 | 0.042864 | 0.16143
-0.24 | 0.017115 | 0.05924 | 0.22063
-0.23 | 0.023382 | 0.08093 | 0.30376
-0.22 | 0.031993 | 0.11059 | 0.41228
-0.21 | 0.043603 | 0.14923 | 0.5608
-0.2 | 0.06117 | 0.20348 | 0.7594
-0.19 | 0.08306 | 0.27677 | 1.0231
-0.18 | 0.11274 | 0.37483 | 1.3815
-0.17 | 0.15257 | 0.50516 | 1.8511
-0.16 | 0.206 | 0.6799 | 2.4419
-0.15 | 0.27726 | 0.9096 | 3.2303
-0.14 | 0.37523 | 1.2095 | 4.2224
-0.13 | 0.5023 | 1.6091 | 5.4902
-0.12 | 0.6726 | 2.1236 | 7.058
-0.11 | 0.897 | 2.7822 | 8.991
-0.1 | 1.1896 | 3.6186 | 11.306
-0.09 | 1.5825 | 4.6985 | 14.051
-0.08 | 2.0661 | 6.046 | 17.304
-0.07 | 2.7015 | 7.701 | 21.013
-0.06 | 3.4958 | 9.72 | 25.253
-0.05 | 4.4912 | 12.096 | 30.108
-0.04 | 5.717 | 14.989 | 35.394
-0.03 | 7.191 | 18.294 | 41.166
-0.02 | 8.977 | 22.161 | 47.54
-0.01 | 11.057 | 26.57 | 54.462
0 | 13.542 | 31.526 | 61.99
0.01 | 16.354 | 37.078 | 69.93
0.02 | 19.452 | 42.956 | 78.12
0.03 | 23.045 | 49.637 | 86.91
0.04 | 26.85 | 56.54 | 96.07
0.05 | 31.023 | 64.03 | 105.63
0.06 | 35.446 | 71.88 | 115.53
0.07 | 40.176 | 80.31 | 125.83
0.08 | 45.068 | 89.08 | 136.11
0.09 | 50.09 | 98.11 | 146.94
0.1 | 55.214 | 107.53 | 157.99
0.11 | 60.23 | 117.21 | 169.08
0.12 | 65.54 | 127.22 | 180.72
0.13 | 70.69 | 137.61 | 192.24
0.14 | 75.82 | 147.96 | 203.99
0.15 | 80.85 | 158.49 | 215.85
0.16 | 85.81 | 169.54 | 227.95
0.17 | 90.58 | 180.49 | 239.97
0.18 | 95.1 | 191.64 | 252.18
0.19 | 99.49 | 203.07 | 264.45
0.2 | 103.74 | 214.17 | 276.75
0.21 | 107.82 | 225.84 | 289.28
0.22 | 111.64 | 237.36 | 301.43
0.23 | 115.33 | 248.88 | 313.91
0.24 | 118.64 | 260.47 | 326.26
0.25 | 121.98 | 272.17 | 338.77
0.26 | 124.91 | 283.75 | 351.1
0.27 | 127.85 | 295.31 | 363.18
0.28 | 130.62 | 306.89 | 375.57
0.29 | 133.32 | 318.3 | 387.65
0.3 | 135.64 | 329.91 | 399.82
0.31 | 137.85 | 341.31 | 411.81
0.32 | 139.91 | 352.57 | 423.63
0.33 | 142 | 363.91 | 435.53
0.34 | 144.06 | 374.86 | 447.15
0.35 | 145.66 | 385.91 | 458.61
0.36 | 147.23 | 396.73 | 469.9
0.37 | 148.86 | 407.37 | 481.24
0.38 | 150.26 | 417.91 | 492.41
0.39 | 151.86 | 428.18 | 503.27
0.4 | 152.85 | 438.28 | 514.04
0.41 | 154.07 | 448.18 | 524.43
0.42 | 155.25 | 457.93 | 534.93
0.43 | 156.51 | 467.3 | 545.16
0.44 | 157.57 | 476.54 | 555.08
0.45 | 158.37 | 485.47 | 564.78
0.46 | 159.25 | 494.27 | 574.1
0.47 | 160.2 | 502.68 | 583.4
0.48 | 161.34 | 510.73 | 592.6
0.49 | 161.98 | 518.65 | 601.2
0.5 | 162.51 | 526.19 | 609.9

## Tranconductance (mS-mm)
VGS (V) | VDS = 0.100 V | VDS = 0.500 V | VDS = 0.900 V
-0.75 | -0.001946 | -0.00857 | -0.0228
-0.74 | -0.0019955 | -0.00766 | -0.0231
-0.73 | -0.002079 | -0.006685 | -0.0215
-0.72 | -0.0019365 | -0.00708 | -0.0226
-0.71 | -0.001807 | -0.007165 | -0.0241
-0.7 | -0.0017005 | -0.00669 | -0.02225
-0.69 | -0.001522 | -0.006205 | -0.02035
-0.68 | -0.0014255 | -0.00537 | -0.01885
-0.67 | -0.0013765 | -0.00621 | -0.01815
-0.66 | -0.001315 | -0.006815 | -0.01705
-0.65 | -0.001306 | -0.00573 | -0.0191
-0.64 | -0.001268 | -0.005155 | -0.018525
-0.63 | -0.0011745 | -0.004985 | -0.015885
-0.62 | -0.001143 | -0.004855 | -0.016005
-0.61 | -0.0010855 | -0.004855 | -0.015185
-0.6 | -0.0010555 | -0.00479 | -0.014475
-0.59 | -0.001003 | -0.004405 | -0.014435
-0.58 | -0.000986 | -0.00405 | -0.015325
-0.57 | -0.000851 | -0.00374 | -0.015065
-0.56 | -0.000803 | -0.003755 | -0.013485
-0.55 | -0.000777 | -0.003935 | -0.01333
-0.54 | -0.000738 | -0.003575 | -0.013435
-0.53 | -0.0007085 | -0.003195 | -0.011605
-0.52 | -0.0006555 | -0.003315 | -0.01164
-0.51 | -0.0006385 | -0.003085 | -0.01172
-0.5 | -0.00057 | -0.00245 | -0.009495
-0.49 | -0.0005 | -0.002125 | -0.00787
-0.48 | -0.000343 | -0.00213 | -0.00772
-0.47 | -0.000224 | -0.00167 | -0.006185
-0.46 | -9.85e-05 | -0.00087 | -0.00375
-0.45 | 7.05e-05 | -0.0003 | -0.0024
-0.44 | 0.0003665 | 0.0006 | 0.00111
-0.43 | 0.0007065 | 0.00168 | 0.005985
-0.42 | 0.001144 | 0.003475 | 0.010965
-0.41 | 0.001791 | 0.00606 | 0.018315
-0.4 | 0.00265 | 0.008825 | 0.029545
-0.39 | 0.0038585 | 0.012845 | 0.044955
-0.38 | 0.0053835 | 0.018925 | 0.06618
-0.37 | 0.007613 | 0.026765 | 0.100075
-0.36 | 0.0106405 | 0.03742 | 0.139905
-0.35 | 0.0170845 | 0.05248 | 0.19335
-0.34 | 0.0236675 | 0.074355 | 0.27635
-0.33 | 0.0301 | 0.10388 | 0.38835
-0.32 | 0.0416 | 0.152715 | 0.5472
-0.31 | 0.05767 | 0.20842 | 0.7595
-0.3 | 0.07935 | 0.27975 | 1.0544
-0.29 | 0.108745 | 0.38805 | 1.4753
-0.28 | 0.16383 | 0.5366 | 2.0201
-0.27 | 0.224035 | 0.73015 | 2.791
-0.26 | 0.29155 | 0.99765 | 3.7845
-0.25 | 0.39845 | 1.3988 | 5.114
-0.24 | 0.5433 | 1.9033 | 7.1165
-0.23 | 0.7439 | 2.5675 | 9.5825
-0.22 | 1.01105 | 3.415 | 12.852
-0.21 | 1.45885 | 4.6445 | 17.356
-0.2 | 1.97285 | 6.377 | 23.115
-0.19 | 2.5785 | 8.5675 | 31.105
-0.18 | 3.4755 | 11.4195 | 41.4
-0.17 | 4.663 | 15.2535 | 53.02
-0.16 | 6.2345 | 20.222 | 68.96
-0.15 | 8.4615 | 26.48 | 89.025
-0.14 | 11.252 | 34.975 | 112.995
-0.13 | 14.8685 | 45.705 | 141.78
-0.12 | 19.735 | 58.655 | 175.04
-0.11 | 25.85 | 74.75 | 212.4
-0.1 | 34.275 | 95.815 | 253
-0.09 | 43.825 | 121.37 | 299.9
-0.08 | 55.95 | 150.125 | 348.1
-0.07 | 71.485 | 183.7 | 397.45
-0.06 | 89.485 | 219.75 | 454.75
-0.05 | 111.06 | 263.45 | 507.05
-0.04 | 134.99 | 309.9 | 552.9
-0.03 | 163 | 358.6 | 607.3
-0.02 | 193.3 | 413.8 | 664.8
-0.01 | 228.25 | 468.25 | 722.5
0 | 264.85 | 525.4 | 773.4
0.01 | 295.5 | 571.5 | 806.5
0.02 | 334.55 | 627.95 | 849
0.03 | 369.9 | 679.2 | 897.5
0.04 | 398.9 | 719.65 | 936
0.05 | 429.8 | 767 | 973
0.06 | 457.65 | 814 | 1010
0.07 | 481.1 | 860 | 1029
0.08 | 495.7 | 890 | 1055.5
0.09 | 507.3 | 922.5 | 1094
0.1 | 507 | 955 | 1107
0.11 | 516.3 | 984.5 | 1136.5
0.12 | 523 | 1020 | 1158
0.13 | 514 | 1037 | 1163.5
0.14 | 508 | 1044 | 1180.5
0.15 | 499.5 | 1079 | 1198
0.16 | 486.5 | 1100 | 1206
0.17 | 464.5 | 1105 | 1211.5
0.18 | 445.5 | 1129 | 1224
0.19 | 432 | 1126.5 | 1228.5
0.2 | 416.5 | 1138.5 | 1241.5
0.21 | 395 | 1159.5 | 1234
0.22 | 375.5 | 1152 | 1231.5
0.23 | 350 | 1155.5 | 1241.5
0.24 | 332.5 | 1164.5 | 1243
0.25 | 313.5 | 1164 | 1242
0.26 | 293.5 | 1157 | 1220.5
0.27 | 285.5 | 1157 | 1223.5
0.28 | 273.5 | 1149.5 | 1223.5
0.29 | 251 | 1151 | 1212.5
0.3 | 226.5 | 1150.5 | 1208
0.31 | 213.5 | 1133 | 1190.5
0.32 | 207.5 | 1130 | 1186
0.33 | 207.5 | 1114.5 | 1176
0.34 | 183 | 1100 | 1154
0.35 | 158.5 | 1093.5 | 1137.5
0.36 | 160 | 1073 | 1131.5
0.37 | 151.5 | 1059 | 1125.5
0.38 | 150 | 1040.5 | 1101.5
0.39 | 129.5 | 1018.5 | 1081.5
0.4 | 110.5 | 1000 | 1058
0.41 | 120 | 982.5 | 1044.5
0.42 | 122 | 956 | 1036.5
0.43 | 116 | 930.5 | 1007.5
0.44 | 93 | 908.5 | 981
0.45 | 84 | 886.5 | 951
0.46 | 91.5 | 860.5 | 931
0.47 | 104.5 | 823 | 925
0.48 | 89 | 798.5 | 890
0.49 | 58.5 | 773 | 865
0.5 | 53 | 754 | 870