## IDS-VDS Characteristic (mA-mm)
VGS (V) | VDS = 0.100 V | VDS = 0.500 V | VDS = 0.900 V
-0.75 | 0.00030292 | 0.0011855 | 0.0038158
-0.74 | 0.00028707 | 0.0011429 | 0.0037172
-0.73 | 0.00027369 | 0.0011048 | 0.0035961
-0.72 | 0.00026309 | 0.001075 | 0.0034777
-0.71 | 0.00025113 | 0.0010356 | 0.0033954
-0.7 | 0.00024089 | 0.0009924 | 0.0032835
-0.69 | 0.00022978 | 0.0009645 | 0.003187
-0.68 | 0.00022033 | 0.0009224 | 0.0031013
-0.67 | 0.00021064 | 0.0008969 | 0.0030144
-0.66 | 0.00020063 | 0.0008564 | 0.0029041
-0.65 | 0.00019225 | 0.0008265 | 0.0028018
-0.64 | 0.00018444 | 0.0007971 | 0.0027359
-0.63 | 0.0001745 | 0.0007704 | 0.0026628
-0.62 | 0.00016835 | 0.0007426 | 0.0025628
-0.61 | 0.00015932 | 0.0007165 | 0.0024662
-0.6 | 0.00015231 | 0.0006865 | 0.002403
-0.59 | 0.00014551 | 0.0006646 | 0.0023327
-0.58 | 0.00013824 | 0.0006448 | 0.002252
-0.57 | 0.00013164 | 0.0006242 | 0.0021874
-0.56 | 0.00012555 | 0.0005956 | 0.0021209
-0.55 | 0.00012138 | 0.0005756 | 0.0020408
-0.54 | 0.00011537 | 0.0005534 | 0.0019926
-0.53 | 0.00011079 | 0.0005358 | 0.0019297
-0.52 | 0.00010594 | 0.0005158 | 0.0018783
-0.51 | 0.00010174 | 0.0005001 | 0.00182
-0.5 | 9.876e-05 | 0.0004842 | 0.0017799
-0.49 | 9.52e-05 | 0.00047387 | 0.0017588
-0.48 | 9.332e-05 | 0.00046614 | 0.0017247
-0.47 | 9.296e-05 | 0.00046199 | 0.0017096
-0.46 | 9.305e-05 | 0.00046106 | 0.0017083
-0.45 | 9.616e-05 | 0.00046901 | 0.001733
-0.44 | 0.00010028 | 0.00048285 | 0.0017846
-0.43 | 0.00010836 | 0.00051006 | 0.0018786
-0.42 | 0.00012078 | 0.0005526 | 0.0020228
-0.41 | 0.00013978 | 0.0006297 | 0.0022545
-0.4 | 0.00016635 | 0.0007242 | 0.0025904
-0.39 | 0.00020583 | 0.000861 | 0.0030913
-0.38 | 0.00026078 | 0.0010598 | 0.0037942
-0.37 | 0.00033735 | 0.0013313 | 0.0047701
-0.36 | 0.00044259 | 0.0017207 | 0.006236
-0.35 | 0.0006014 | 0.0022534 | 0.008222
-0.34 | 0.0008071 | 0.0030021 | 0.010942
-0.33 | 0.0010921 | 0.0040094 | 0.014832
-0.32 | 0.0014788 | 0.0054405 | 0.020182
-0.31 | 0.0020177 | 0.007571 | 0.027642
-0.3 | 0.0027586 | 0.01031 | 0.037933
-0.29 | 0.0037813 | 0.014043 | 0.052261
-0.28 | 0.0051671 | 0.019148 | 0.07193
-0.27 | 0.007465 | 0.026182 | 0.09857
-0.26 | 0.010148 | 0.035692 | 0.13478
-0.25 | 0.013839 | 0.048737 | 0.18498
-0.24 | 0.018787 | 0.06748 | 0.25132
-0.23 | 0.025596 | 0.09164 | 0.34252
-0.22 | 0.034821 | 0.12334 | 0.46563
-0.21 | 0.047124 | 0.16765 | 0.6271
-0.2 | 0.06572 | 0.22711 | 0.8467
-0.19 | 0.08879 | 0.30605 | 1.1373
-0.18 | 0.12013 | 0.41296 | 1.5176
-0.17 | 0.16125 | 0.55131 | 2.0238
-0.16 | 0.2172 | 0.74 | 2.6614
-0.15 | 0.29121 | 0.9788 | 3.4903
-0.14 | 0.39029 | 1.3031 | 4.5575
-0.13 | 0.52139 | 1.7118 | 5.914
-0.12 | 0.6966 | 2.255 | 7.522
-0.11 | 0.9256 | 2.9516 | 9.506
-0.1 | 1.2188 | 3.7956 | 11.903
-0.09 | 1.6087 | 4.9278 | 14.733
-0.08 | 2.1005 | 6.285 | 18.069
-0.07 | 2.7268 | 7.962 | 21.759
-0.06 | 3.5138 | 9.985 | 26.058
-0.05 | 4.5025 | 12.448 | 30.933
-0.04 | 5.701 | 15.313 | 36.248
-0.03 | 7.165 | 18.681 | 42.062
-0.02 | 8.917 | 22.572 | 48.432
-0.01 | 10.978 | 26.876 | 55.249
0 | 13.41 | 31.871 | 62.75
0.01 | 16.192 | 37.308 | 70.65
0.02 | 19.25 | 43.198 | 78.88
0.03 | 22.758 | 49.726 | 87.61
0.04 | 26.517 | 56.62 | 96.67
0.05 | 30.643 | 63.96 | 106.19
0.06 | 35.027 | 71.75 | 115.93
0.07 | 39.678 | 80.03 | 126.17
0.08 | 44.491 | 88.73 | 136.53
0.09 | 49.425 | 97.59 | 147.19
0.1 | 54.496 | 106.77 | 158.2
0.11 | 59.42 | 116.35 | 169.28
0.12 | 64.67 | 126.25 | 180.82
0.13 | 69.81 | 136.34 | 192.15
0.14 | 74.88 | 146.71 | 203.87
0.15 | 79.86 | 156.97 | 215.61
0.16 | 84.67 | 167.81 | 227.58
0.17 | 89.28 | 178.65 | 239.51
0.18 | 93.84 | 189.52 | 251.47
0.19 | 98.15 | 200.58 | 263.63
0.2 | 102.3 | 211.73 | 275.81
0.21 | 106.26 | 223.14 | 288.09
0.22 | 109.88 | 234.44 | 300.16
0.23 | 113.44 | 245.8 | 312.46
0.24 | 116.73 | 257.06 | 324.56
0.25 | 120 | 268.64 | 336.87
0.26 | 122.94 | 280.11 | 349.13
0.27 | 125.83 | 291.44 | 360.86
0.28 | 128.31 | 302.82 | 372.97
0.29 | 130.7 | 313.97 | 384.92
0.3 | 133.08 | 325.39 | 396.78
0.31 | 135.26 | 336.53 | 408.62
0.32 | 137.49 | 347.6 | 420.25
0.33 | 139.2 | 358.69 | 431.87
0.34 | 140.84 | 369.43 | 443.31
0.35 | 142.62 | 380.13 | 454.57
0.36 | 144.11 | 390.67 | 465.54
0.37 | 145.79 | 401.24 | 476.71
0.38 | 146.93 | 411.33 | 487.54
0.39 | 148.13 | 421.42 | 498.21
0.4 | 149.49 | 431.19 | 508.66
0.41 | 150.77 | 440.82 | 518.78
0.42 | 151.72 | 450.39 | 529.11
0.43 | 152.6 | 459.35 | 538.93
0.44 | 153.59 | 468.33 | 548.66
0.45 | 154.57 | 476.93 | 558.11
0.46 | 155.64 | 485.42 | 567.36
0.47 | 156.14 | 493.54 | 576.2
0.48 | 156.83 | 501.25 | 585
0.49 | 157.67 | 508.77 | 593.6
0.5 | 158.25 | 516.03 | 601.9

## Tranconductance (mS-mm)
VGS (V) | VDS = 0.100 V | VDS = 0.500 V | VDS = 0.900 V
-0.75 | -0.001585 | -0.00426 | -0.00986
-0.74 | -0.0014615 | -0.004035 | -0.010985
-0.73 | -0.001199 | -0.003395 | -0.011975
-0.72 | -0.001128 | -0.00346 | -0.010035
-0.71 | -0.00111 | -0.00413 | -0.00971
-0.7 | -0.0010675 | -0.003555 | -0.01042
-0.69 | -0.001028 | -0.0035 | -0.00911
-0.68 | -0.000957 | -0.00338 | -0.00863
-0.67 | -0.000985 | -0.0033 | -0.00986
-0.66 | -0.0009195 | -0.00352 | -0.01063
-0.65 | -0.0008095 | -0.002965 | -0.00841
-0.64 | -0.0008875 | -0.002805 | -0.00695
-0.63 | -0.0008045 | -0.002725 | -0.008655
-0.62 | -0.000759 | -0.002695 | -0.00983
-0.61 | -0.000802 | -0.002805 | -0.00799
-0.6 | -0.0006905 | -0.002595 | -0.006675
-0.59 | -0.0007035 | -0.002085 | -0.00755
-0.58 | -0.0006935 | -0.00202 | -0.007265
-0.57 | -0.0006345 | -0.00246 | -0.006555
-0.56 | -0.000513 | -0.00243 | -0.00733
-0.55 | -0.000509 | -0.00211 | -0.006415
-0.54 | -0.0005295 | -0.00199 | -0.005555
-0.53 | -0.0004715 | -0.00188 | -0.005715
-0.52 | -0.0004525 | -0.001785 | -0.005485
-0.51 | -0.000359 | -0.00158 | -0.00492
-0.5 | -0.000327 | -0.0013115 | -0.00306
-0.49 | -0.000272 | -0.000903 | -0.00276
-0.48 | -0.000112 | -0.000594 | -0.00246
-0.47 | -1.35e-05 | -0.000254 | -0.00082
-0.46 | 0.00016 | 0.000351 | 0.00117
-0.45 | 0.0003615 | 0.0010895 | 0.003815
-0.44 | 0.00061 | 0.0020525 | 0.00728
-0.43 | 0.001025 | 0.0034875 | 0.01191
-0.42 | 0.001571 | 0.005982 | 0.018795
-0.41 | 0.0022785 | 0.00858 | 0.02838
-0.4 | 0.0033025 | 0.011565 | 0.04184
-0.39 | 0.0047215 | 0.01678 | 0.06019
-0.38 | 0.006576 | 0.023515 | 0.08394
-0.37 | 0.0090905 | 0.033045 | 0.12209
-0.36 | 0.0132025 | 0.046105 | 0.172595
-0.35 | 0.0182255 | 0.06407 | 0.2353
-0.34 | 0.024535 | 0.0878 | 0.3305
-0.33 | 0.033585 | 0.12192 | 0.462
-0.32 | 0.04628 | 0.17808 | 0.6405
-0.31 | 0.06399 | 0.243475 | 0.88755
-0.3 | 0.08818 | 0.3236 | 1.23095
-0.29 | 0.120425 | 0.4419 | 1.69985
-0.28 | 0.184185 | 0.60695 | 2.31545
-0.27 | 0.249045 | 0.8272 | 3.1425
-0.26 | 0.3187 | 1.12775 | 4.3205
-0.25 | 0.43195 | 1.5894 | 5.827
-0.24 | 0.58785 | 2.14515 | 7.877
-0.23 | 0.8017 | 2.793 | 10.7155
-0.22 | 1.0764 | 3.8005 | 14.229
-0.21 | 1.54495 | 5.1885 | 19.0535
-0.2 | 2.0833 | 6.92 | 25.51
-0.19 | 2.7205 | 9.2925 | 33.545
-0.18 | 3.623 | 12.263 | 44.325
-0.17 | 4.8535 | 16.352 | 57.19
-0.16 | 6.498 | 21.3745 | 73.325
-0.15 | 8.6545 | 28.155 | 94.805
-0.14 | 11.509 | 36.65 | 121.185
-0.13 | 15.3155 | 47.595 | 148.225
-0.12 | 20.2105 | 61.99 | 179.6
-0.11 | 26.11 | 77.03 | 219.05
-0.1 | 34.155 | 98.81 | 261.35
-0.09 | 44.085 | 124.47 | 308.3
-0.08 | 55.905 | 151.71 | 351.3
-0.07 | 70.665 | 185 | 399.45
-0.06 | 88.785 | 224.3 | 458.7
-0.05 | 109.36 | 266.4 | 509.5
-0.04 | 133.125 | 311.65 | 556.45
-0.03 | 160.8 | 362.95 | 609.2
-0.02 | 190.65 | 409.75 | 659.35
-0.01 | 224.65 | 464.95 | 715.9
0 | 260.7 | 521.6 | 770.05
0.01 | 292 | 566.35 | 806.5
0.02 | 328.3 | 620.9 | 848
0.03 | 363.35 | 671.1 | 889.5
0.04 | 394.25 | 711.7 | 929
0.05 | 425.5 | 756.5 | 963
0.06 | 451.75 | 803.5 | 999
0.07 | 473.2 | 849 | 1030
0.08 | 487.35 | 878 | 1051
0.09 | 500.25 | 902 | 1083.5
0.1 | 499.75 | 938 | 1104.5
0.11 | 508.7 | 974 | 1131
0.12 | 519.5 | 999.5 | 1143.5
0.13 | 510.5 | 1023 | 1152.5
0.14 | 502.5 | 1031.5 | 1173
0.15 | 489.5 | 1055 | 1185.5
0.16 | 471 | 1084 | 1195
0.17 | 458.5 | 1085.5 | 1194.5
0.18 | 443.5 | 1096.5 | 1206
0.19 | 423 | 1110.5 | 1217
0.2 | 405.5 | 1128 | 1223
0.21 | 379 | 1135.5 | 1217.5
0.22 | 359 | 1133 | 1218.5
0.23 | 342.5 | 1131 | 1220
0.24 | 328 | 1142 | 1220.5
0.25 | 310.5 | 1152.5 | 1228.5
0.26 | 291.5 | 1140 | 1199.5
0.27 | 268.5 | 1135.5 | 1192
0.28 | 243.5 | 1126.5 | 1203
0.29 | 238.5 | 1128.5 | 1190.5
0.3 | 228 | 1128 | 1185
0.31 | 220.5 | 1110.5 | 1173.5
0.32 | 197 | 1108 | 1162.5
0.33 | 167.5 | 1091.5 | 1153
0.34 | 171 | 1072 | 1135
0.35 | 163.5 | 1062 | 1111.5
0.36 | 158.5 | 1055.5 | 1107
0.37 | 141 | 1033 | 1100
0.38 | 117 | 1009 | 1075
0.39 | 128 | 993 | 1056
0.4 | 132 | 970 | 1028.5
0.41 | 111.5 | 960 | 1022.5
0.42 | 91.5 | 926.5 | 1007.5
0.43 | 93.5 | 897 | 977.5
0.44 | 98.5 | 879 | 959
0.45 | 102.5 | 854.5 | 935
0.46 | 78.5 | 830.5 | 904.5
0.47 | 59.5 | 791.5 | 882
0.48 | 76.5 | 761.5 | 870
0.49 | 71 | 739 | 845
0.5 | 58 | 726 | 830