## IDS-VDS Characteristic (mA-mm)
VGS (V) | VDS = 0.100 V | VDS = 0.500 V | VDS = 0.900 V
-0.75 | 0.00032624 | 0.0013181 | 0.0043151
-0.74 | 0.00030839 | 0.0012689 | 0.0041967
-0.73 | 0.00029718 | 0.0012383 | 0.0040715
-0.72 | 0.00028223 | 0.0011809 | 0.0039223
-0.71 | 0.00027047 | 0.0011461 | 0.0038111
-0.7 | 0.00025796 | 0.0010942 | 0.0036943
-0.69 | 0.00024887 | 0.0010559 | 0.0035789
-0.68 | 0.00023604 | 0.0010224 | 0.0034638
-0.67 | 0.00022665 | 0.0009868 | 0.0033578
-0.66 | 0.00021499 | 0.0009496 | 0.0032481
-0.65 | 0.0002053 | 0.0009147 | 0.0031482
-0.64 | 0.00019636 | 0.0008892 | 0.003064
-0.63 | 0.00018774 | 0.0008437 | 0.0029712
-0.62 | 0.00017918 | 0.0008162 | 0.0028672
-0.61 | 0.00017217 | 0.0007894 | 0.0027765
-0.6 | 0.00016483 | 0.0007666 | 0.0026808
-0.59 | 0.00015441 | 0.0007334 | 0.0026115
-0.58 | 0.00014896 | 0.0006994 | 0.0025216
-0.57 | 0.0001406 | 0.0006819 | 0.0024382
-0.56 | 0.00013502 | 0.0006514 | 0.0023577
-0.55 | 0.00012879 | 0.0006294 | 0.0022861
-0.54 | 0.00012201 | 0.000609 | 0.0022188
-0.53 | 0.00011757 | 0.0005871 | 0.002151
-0.52 | 0.00011196 | 0.0005654 | 0.002092
-0.51 | 0.00010817 | 0.0005448 | 0.0020283
-0.5 | 0.00010447 | 0.0005305 | 0.0019775
-0.49 | 0.00010029 | 0.0005176 | 0.0019313
-0.48 | 9.771e-05 | 0.000507 | 0.0018951
-0.47 | 9.606e-05 | 0.00050154 | 0.001881
-0.46 | 9.639e-05 | 0.00049737 | 0.0018702
-0.45 | 9.769e-05 | 0.00050064 | 0.0018741
-0.44 | 0.00010216 | 0.00051488 | 0.0019229
-0.43 | 0.00010936 | 0.00053535 | 0.0019947
-0.42 | 0.00012106 | 0.0005736 | 0.0021314
-0.41 | 0.00013792 | 0.0006365 | 0.0023322
-0.4 | 0.00016331 | 0.000721 | 0.0026371
-0.39 | 0.00019958 | 0.0008457 | 0.0030803
-0.38 | 0.00025063 | 0.0010299 | 0.0037232
-0.37 | 0.00032308 | 0.001282 | 0.0046349
-0.36 | 0.00042252 | 0.0016313 | 0.006009
-0.35 | 0.00056088 | 0.0021319 | 0.007831
-0.34 | 0.0007998 | 0.002827 | 0.010366
-0.33 | 0.0010795 | 0.0037921 | 0.013986
-0.32 | 0.0014613 | 0.0050895 | 0.019047
-0.31 | 0.0019856 | 0.007123 | 0.026156
-0.3 | 0.002704 | 0.009679 | 0.035822
-0.29 | 0.0036978 | 0.013229 | 0.04923
-0.28 | 0.0050468 | 0.018024 | 0.06812
-0.27 | 0.007188 | 0.024744 | 0.09336
-0.26 | 0.009763 | 0.033864 | 0.12766
-0.25 | 0.013348 | 0.046271 | 0.17557
-0.24 | 0.018142 | 0.06399 | 0.23861
-0.23 | 0.02476 | 0.0867 | 0.32452
-0.22 | 0.03358 | 0.11785 | 0.43983
-0.21 | 0.045649 | 0.15935 | 0.595
-0.2 | 0.06339 | 0.21579 | 0.8067
-0.19 | 0.0857 | 0.29168 | 1.086
-0.18 | 0.11612 | 0.39424 | 1.4512
-0.17 | 0.15637 | 0.52695 | 1.9324
-0.16 | 0.21063 | 0.7041 | 2.5412
-0.15 | 0.28255 | 0.94 | 3.3476
-0.14 | 0.37829 | 1.2475 | 4.376
-0.13 | 0.50689 | 1.6465 | 5.6429
-0.12 | 0.674 | 2.1703 | 7.229
-0.11 | 0.8966 | 2.835 | 9.18
-0.1 | 1.1878 | 3.6806 | 11.496
-0.09 | 1.5651 | 4.7537 | 14.287
-0.08 | 2.0506 | 6.073 | 17.456
-0.07 | 2.6613 | 7.718 | 21.182
-0.06 | 3.4419 | 9.684 | 25.381
-0.05 | 4.4119 | 12.074 | 30.106
-0.04 | 5.6027 | 14.933 | 35.43
-0.03 | 6.994 | 18.228 | 41.079
-0.02 | 8.744 | 22.017 | 47.434
-0.01 | 10.779 | 26.377 | 54.26
0 | 13.173 | 31.258 | 61.69
0.01 | 15.937 | 36.627 | 69.42
0.02 | 18.979 | 42.538 | 77.62
0.03 | 22.484 | 48.995 | 86.23
0.04 | 26.229 | 55.82 | 95.23
0.05 | 30.316 | 63.19 | 104.67
0.06 | 34.681 | 70.83 | 114.37
0.07 | 39.325 | 79.08 | 124.64
0.08 | 44.13 | 87.66 | 134.78
0.09 | 49.057 | 96.61 | 145.5
0.1 | 54.132 | 105.89 | 156.35
0.11 | 59.08 | 115.17 | 167.41
0.12 | 64.27 | 125.18 | 178.84
0.13 | 69.42 | 135.12 | 190.24
0.14 | 74.45 | 145.43 | 201.82
0.15 | 79.35 | 155.92 | 213.58
0.16 | 84.22 | 166.5 | 225.54
0.17 | 88.89 | 177.36 | 237.26
0.18 | 93.42 | 188.23 | 249.38
0.19 | 97.72 | 199.23 | 261.47
0.2 | 101.84 | 210.33 | 273.57
0.21 | 105.81 | 221.71 | 286.06
0.22 | 109.51 | 233 | 297.94
0.23 | 113.08 | 244.32 | 310.24
0.24 | 116.41 | 255.83 | 322.4
0.25 | 119.49 | 267.09 | 334.63
0.26 | 122.52 | 278.58 | 346.72
0.27 | 125.38 | 289.96 | 358.75
0.28 | 127.95 | 301.24 | 370.73
0.29 | 130.37 | 312.53 | 382.68
0.3 | 132.7 | 323.85 | 394.7
0.31 | 134.81 | 335.01 | 406.29
0.32 | 137.05 | 346.11 | 418.09
0.33 | 138.82 | 357.1 | 429.65
0.34 | 140.56 | 367.83 | 441.04
0.35 | 142.27 | 378.58 | 452.38
0.36 | 143.67 | 389.16 | 463.34
0.37 | 145.38 | 399.64 | 474.52
0.38 | 146.65 | 409.93 | 485.38
0.39 | 147.87 | 419.83 | 496
0.4 | 149.04 | 429.72 | 506.53
0.41 | 150.33 | 439.34 | 516.75
0.42 | 151.36 | 448.85 | 527.03
0.43 | 152.36 | 458.04 | 536.88
0.44 | 153.26 | 466.93 | 546.66
0.45 | 154.15 | 475.6 | 555.99
0.46 | 155.21 | 484.07 | 565.4
0.47 | 155.89 | 492.2 | 574.3
0.48 | 156.59 | 499.97 | 583
0.49 | 157.35 | 507.56 | 591.5
0.5 | 157.87 | 514.81 | 599.9

## Tranconductance (mS-mm)
VGS (V) | VDS = 0.100 V | VDS = 0.500 V | VDS = 0.900 V
-0.75 | -0.001785 | -0.00492 | -0.01184
-0.74 | -0.001453 | -0.00399 | -0.01218
-0.73 | -0.001308 | -0.0044 | -0.01372
-0.72 | -0.0013355 | -0.00461 | -0.01302
-0.71 | -0.0012135 | -0.004335 | -0.0114
-0.7 | -0.00108 | -0.00451 | -0.01161
-0.69 | -0.001096 | -0.00359 | -0.011525
-0.68 | -0.001111 | -0.003455 | -0.011055
-0.67 | -0.0010525 | -0.00364 | -0.010785
-0.66 | -0.0010675 | -0.003605 | -0.01048
-0.65 | -0.0009315 | -0.00302 | -0.009205
-0.64 | -0.000878 | -0.00355 | -0.00885
-0.63 | -0.000859 | -0.00365 | -0.00984
-0.62 | -0.0007785 | -0.002715 | -0.009735
-0.61 | -0.0007175 | -0.00248 | -0.00932
-0.6 | -0.000888 | -0.0028 | -0.00825
-0.59 | -0.0007935 | -0.00336 | -0.00796
-0.58 | -0.0006905 | -0.002575 | -0.008665
-0.57 | -0.000697 | -0.0024 | -0.008195
-0.56 | -0.0005905 | -0.002625 | -0.007605
-0.55 | -0.0006505 | -0.00212 | -0.006945
-0.54 | -0.000561 | -0.002115 | -0.006755
-0.53 | -0.0005025 | -0.00218 | -0.00634
-0.52 | -0.00047 | -0.002115 | -0.006135
-0.51 | -0.0003745 | -0.001745 | -0.005725
-0.5 | -0.000394 | -0.00136 | -0.00485
-0.49 | -0.000338 | -0.001175 | -0.00412
-0.48 | -0.0002115 | -0.000803 | -0.002515
-0.47 | -6.6e-05 | -0.0004815 | -0.001245
-0.46 | 8.15e-05 | -4.5e-05 | -0.000345
-0.45 | 0.0002885 | 0.0008755 | 0.002635
-0.44 | 0.0005835 | 0.0017355 | 0.00603
-0.43 | 0.000945 | 0.002936 | 0.010425
-0.42 | 0.001428 | 0.0050575 | 0.016875
-0.41 | 0.0021125 | 0.00737 | 0.025285
-0.4 | 0.003083 | 0.01046 | 0.037405
-0.39 | 0.004366 | 0.015445 | 0.054305
-0.38 | 0.006175 | 0.021815 | 0.07773
-0.37 | 0.0085945 | 0.03007 | 0.11429
-0.36 | 0.01189 | 0.042495 | 0.159805
-0.35 | 0.018864 | 0.059785 | 0.21785
-0.34 | 0.025931 | 0.08301 | 0.30775
-0.33 | 0.033075 | 0.113125 | 0.43405
-0.32 | 0.045305 | 0.166545 | 0.6085
-0.31 | 0.062135 | 0.229475 | 0.83875
-0.3 | 0.08561 | 0.3053 | 1.1537
-0.29 | 0.11714 | 0.41725 | 1.6149
-0.28 | 0.17451 | 0.57575 | 2.2065
-0.27 | 0.23581 | 0.792 | 2.977
-0.26 | 0.308 | 1.07635 | 4.1105
-0.25 | 0.41895 | 1.5063 | 5.5475
-0.24 | 0.5706 | 2.02145 | 7.4475
-0.23 | 0.7719 | 2.693 | 10.061
-0.22 | 1.04445 | 3.6325 | 13.524
-0.21 | 1.4905 | 4.897 | 18.3435
-0.2 | 2.00255 | 6.6165 | 24.55
-0.19 | 2.6365 | 8.9225 | 32.225
-0.18 | 3.5335 | 11.7635 | 42.32
-0.17 | 4.7255 | 15.493 | 54.5
-0.16 | 6.309 | 20.6525 | 70.76
-0.15 | 8.383 | 27.17 | 91.74
-0.14 | 11.217 | 35.325 | 114.765
-0.13 | 14.7855 | 46.14 | 142.65
-0.12 | 19.4855 | 59.425 | 176.855
-0.11 | 25.69 | 75.515 | 213.35
-0.1 | 33.425 | 95.935 | 255.35
-0.09 | 43.14 | 119.62 | 298
-0.08 | 54.81 | 148.215 | 344.75
-0.07 | 69.565 | 180.55 | 396.25
-0.06 | 87.53 | 217.8 | 446.2
-0.05 | 108.04 | 262.45 | 502.45
-0.04 | 129.105 | 307.7 | 548.65
-0.03 | 157.065 | 354.2 | 600.2
-0.02 | 189.25 | 407.45 | 659.05
-0.01 | 221.45 | 462.05 | 712.8
0 | 257.9 | 512.5 | 758
0.01 | 290.3 | 564 | 796.5
0.02 | 327.35 | 618.4 | 840.5
0.03 | 362.5 | 664.1 | 880.5
0.04 | 391.6 | 709.75 | 922
0.05 | 422.6 | 750.5 | 957
0.06 | 450.45 | 794.5 | 998.5
0.07 | 472.45 | 841.5 | 1020.5
0.08 | 486.6 | 876.5 | 1043
0.09 | 500.1 | 911.5 | 1078.5
0.1 | 501.15 | 928 | 1095.5
0.11 | 506.9 | 964.5 | 1124.5
0.12 | 517 | 997.5 | 1141.5
0.13 | 509 | 1012.5 | 1149
0.14 | 496.5 | 1040 | 1167
0.15 | 488.5 | 1053.5 | 1186
0.16 | 477 | 1072 | 1184
0.17 | 460 | 1086.5 | 1192
0.18 | 441.5 | 1093.5 | 1210.5
0.19 | 421 | 1105 | 1209.5
0.2 | 404.5 | 1124 | 1229.5
0.21 | 383.5 | 1133.5 | 1218.5
0.22 | 363.5 | 1130.5 | 1209
0.23 | 345 | 1141.5 | 1223
0.24 | 320.5 | 1138.5 | 1219.5
0.25 | 305.5 | 1137.5 | 1216
0.26 | 294.5 | 1143.5 | 1206
0.27 | 271.5 | 1133 | 1200.5
0.28 | 249.5 | 1128.5 | 1196.5
0.29 | 237.5 | 1130.5 | 1198.5
0.3 | 222 | 1124 | 1180.5
0.31 | 217.5 | 1113 | 1169.5
0.32 | 200.5 | 1104.5 | 1168
0.33 | 175.5 | 1086 | 1147.5
0.34 | 172.5 | 1074 | 1136.5
0.35 | 155.5 | 1066.5 | 1115
0.36 | 155.5 | 1053 | 1107
0.37 | 149 | 1038.5 | 1102
0.38 | 124.5 | 1009.5 | 1074
0.39 | 119.5 | 989.5 | 1057.5
0.4 | 123 | 975.5 | 1037.5
0.41 | 116 | 956.5 | 1025
0.42 | 101.5 | 935 | 1006.5
0.43 | 95 | 904 | 981.5
0.44 | 89.5 | 878 | 955.5
0.45 | 97.5 | 857 | 937
0.46 | 87 | 830 | 915.5
0.47 | 69 | 795 | 880
0.48 | 73 | 768 | 860
0.49 | 64 | 742 | 845
0.5 | 52 | 725 | 840