## IDS-VDS Characteristic (mA-mm)
VGS (V) | VDS = 0.100 V | VDS = 0.500 V | VDS = 0.900 V
-0.75 | 0.00030978 | 0.0012466 | 0.0040131
-0.74 | 0.00029593 | 0.0012012 | 0.0038954
-0.73 | 0.00028272 | 0.0011608 | 0.0037846
-0.72 | 0.00026845 | 0.001113 | 0.0036766
-0.71 | 0.0002562 | 0.0010835 | 0.0035651
-0.7 | 0.00024477 | 0.0010393 | 0.0034465
-0.69 | 0.00023315 | 0.0010025 | 0.0033817
-0.68 | 0.00022448 | 0.000964 | 0.0032669
-0.67 | 0.00021448 | 0.0009328 | 0.0031517
-0.66 | 0.00020582 | 0.0008982 | 0.0030768
-0.65 | 0.0001965 | 0.0008679 | 0.0029651
-0.64 | 0.00018739 | 0.0008352 | 0.0028887
-0.63 | 0.00017921 | 0.0008012 | 0.00278
-0.62 | 0.00017064 | 0.0007747 | 0.002692
-0.61 | 0.00016266 | 0.000751 | 0.0026057
-0.6 | 0.00015555 | 0.0007226 | 0.0025289
-0.59 | 0.00014886 | 0.0007008 | 0.0024457
-0.58 | 0.00014253 | 0.0006697 | 0.0023826
-0.57 | 0.00013583 | 0.000644 | 0.0023083
-0.56 | 0.00012883 | 0.0006217 | 0.0022381
-0.55 | 0.00012361 | 0.0006 | 0.0021585
-0.54 | 0.00011718 | 0.0005786 | 0.002102
-0.53 | 0.00011231 | 0.0005603 | 0.0020357
-0.52 | 0.00010831 | 0.0005382 | 0.0019786
-0.51 | 0.00010359 | 0.0005222 | 0.0019211
-0.5 | 9.971e-05 | 0.0005091 | 0.0018718
-0.49 | 9.706e-05 | 0.0004988 | 0.0018345
-0.48 | 9.472e-05 | 0.00048688 | 0.0017972
-0.47 | 9.368e-05 | 0.00048066 | 0.0017894
-0.46 | 9.345e-05 | 0.00047326 | 0.0017897
-0.45 | 9.561e-05 | 0.00048219 | 0.0018066
-0.44 | 9.953e-05 | 0.00049565 | 0.0018486
-0.43 | 0.00010706 | 0.00052201 | 0.0019278
-0.42 | 0.00011855 | 0.00056042 | 0.0020703
-0.41 | 0.00013647 | 0.0006296 | 0.0022785
-0.4 | 0.00016188 | 0.0007169 | 0.0026017
-0.39 | 0.00019842 | 0.0008465 | 0.0030514
-0.38 | 0.0002492 | 0.0010331 | 0.0037231
-0.37 | 0.00032231 | 0.0012934 | 0.0046589
-0.36 | 0.00042187 | 0.001658 | 0.006055
-0.35 | 0.00056172 | 0.0021669 | 0.007938
-0.34 | 0.0008019 | 0.0028798 | 0.010578
-0.33 | 0.0010816 | 0.0038471 | 0.014287
-0.32 | 0.0014642 | 0.0052134 | 0.019452
-0.31 | 0.0019906 | 0.007234 | 0.026664
-0.3 | 0.0027143 | 0.009861 | 0.036736
-0.29 | 0.0037181 | 0.013392 | 0.050299
-0.28 | 0.005077 | 0.018321 | 0.0695
-0.27 | 0.007209 | 0.025116 | 0.09513
-0.26 | 0.009795 | 0.034372 | 0.13053
-0.25 | 0.013363 | 0.047077 | 0.17837
-0.24 | 0.01821 | 0.06495 | 0.24353
-0.23 | 0.024862 | 0.08822 | 0.33293
-0.22 | 0.033699 | 0.11979 | 0.44769
-0.21 | 0.045851 | 0.16278 | 0.6083
-0.2 | 0.06365 | 0.2188 | 0.8188
-0.19 | 0.08586 | 0.29623 | 1.1001
-0.18 | 0.11665 | 0.40041 | 1.4745
-0.17 | 0.1575 | 0.53389 | 1.964
-0.16 | 0.21154 | 0.7163 | 2.585
-0.15 | 0.28383 | 0.9534 | 3.4123
-0.14 | 0.38012 | 1.2683 | 4.4417
-0.13 | 0.50938 | 1.6762 | 5.728
-0.12 | 0.6775 | 2.2011 | 7.351
-0.11 | 0.8997 | 2.869 | 9.296
-0.1 | 1.1923 | 3.7195 | 11.657
-0.09 | 1.5751 | 4.8063 | 14.407
-0.08 | 2.063 | 6.161 | 17.667
-0.07 | 2.6772 | 7.82 | 21.394
-0.06 | 3.4598 | 9.807 | 25.653
-0.05 | 4.4419 | 12.245 | 30.452
-0.04 | 5.6398 | 15.093 | 35.662
-0.03 | 7.046 | 18.446 | 41.545
-0.02 | 8.811 | 22.313 | 47.861
-0.01 | 10.859 | 26.573 | 54.694
0 | 13.269 | 31.56 | 62.14
0.01 | 16.047 | 36.981 | 70.03
0.02 | 19.109 | 42.857 | 78.1
0.03 | 22.615 | 49.329 | 86.94
0.04 | 26.385 | 56.331 | 95.99
0.05 | 30.469 | 63.52 | 105.45
0.06 | 34.849 | 71.41 | 115.33
0.07 | 39.519 | 79.77 | 125.36
0.08 | 44.336 | 88.42 | 135.87
0.09 | 49.293 | 97.25 | 146.55
0.1 | 54.331 | 106.42 | 157.43
0.11 | 59.36 | 116.09 | 168.54
0.12 | 64.57 | 125.97 | 179.94
0.13 | 69.71 | 136.01 | 191.36
0.14 | 74.72 | 146.49 | 203.06
0.15 | 79.68 | 156.81 | 214.85
0.16 | 84.61 | 167.61 | 226.65
0.17 | 89.33 | 178.42 | 238.71
0.18 | 93.86 | 189.38 | 250.79
0.19 | 98.12 | 200.42 | 262.91
0.2 | 102.26 | 211.7 | 275.2
0.21 | 106.25 | 222.98 | 287.36
0.22 | 110.02 | 234.41 | 299.64
0.23 | 113.66 | 245.8 | 311.84
0.24 | 117.01 | 257.03 | 324.07
0.25 | 120.15 | 268.66 | 336.31
0.26 | 123.1 | 280.12 | 348.37
0.27 | 125.93 | 291.48 | 360.55
0.28 | 128.61 | 302.92 | 372.57
0.29 | 131.13 | 314.13 | 384.58
0.3 | 133.49 | 325.59 | 396.38
0.31 | 135.59 | 336.75 | 408.27
0.32 | 137.75 | 347.87 | 420
0.33 | 139.57 | 358.9 | 431.63
0.34 | 141.39 | 369.75 | 443.17
0.35 | 143.15 | 380.48 | 454.25
0.36 | 144.54 | 391.09 | 465.52
0.37 | 146.15 | 401.74 | 476.64
0.38 | 147.49 | 411.84 | 487.51
0.39 | 148.87 | 422.02 | 498.2
0.4 | 150.05 | 431.82 | 508.64
0.41 | 151.16 | 441.54 | 519.02
0.42 | 152.2 | 451.14 | 529.24
0.43 | 153.34 | 460.19 | 539.2
0.44 | 154.33 | 469.22 | 548.84
0.45 | 155.16 | 477.89 | 558.39
0.46 | 156.17 | 486.42 | 567.77
0.47 | 156.79 | 494.56 | 576.4
0.48 | 157.63 | 502.35 | 585.4
0.49 | 158.43 | 509.94 | 593.8
0.5 | 158.77 | 517.29 | 602.2

## Tranconductance (mS-mm)
VGS (V) | VDS = 0.100 V | VDS = 0.500 V | VDS = 0.900 V
-0.75 | -0.001385 | -0.00454 | -0.01177
-0.74 | -0.001353 | -0.00429 | -0.011425
-0.73 | -0.001374 | -0.00441 | -0.01094
-0.72 | -0.001326 | -0.003865 | -0.010975
-0.71 | -0.001184 | -0.003685 | -0.011505
-0.7 | -0.0011525 | -0.00405 | -0.00917
-0.69 | -0.0010145 | -0.003765 | -0.00898
-0.68 | -0.0009335 | -0.003485 | -0.0115
-0.67 | -0.000933 | -0.00329 | -0.009505
-0.66 | -0.000899 | -0.003245 | -0.00933
-0.65 | -0.0009215 | -0.00315 | -0.009405
-0.64 | -0.0008645 | -0.003335 | -0.009255
-0.63 | -0.0008375 | -0.003025 | -0.009835
-0.62 | -0.0008275 | -0.00251 | -0.008715
-0.61 | -0.0007545 | -0.002605 | -0.008155
-0.6 | -0.00069 | -0.00251 | -0.008
-0.59 | -0.000651 | -0.002645 | -0.007315
-0.58 | -0.0006515 | -0.00284 | -0.00687
-0.57 | -0.000685 | -0.0024 | -0.007225
-0.56 | -0.000611 | -0.0022 | -0.00749
-0.55 | -0.0005825 | -0.002155 | -0.006805
-0.54 | -0.000565 | -0.001985 | -0.00614
-0.53 | -0.0004435 | -0.00202 | -0.00617
-0.52 | -0.000436 | -0.001905 | -0.00573
-0.51 | -0.00043 | -0.001455 | -0.00534
-0.5 | -0.0003265 | -0.00117 | -0.00433
-0.49 | -0.0002495 | -0.001111 | -0.00373
-0.48 | -0.000169 | -0.000907 | -0.002255
-0.47 | -6.35e-05 | -0.000681 | -0.000375
-0.46 | 9.65e-05 | 7.65e-05 | 0.00086
-0.45 | 0.000304 | 0.0011195 | 0.002945
-0.44 | 0.0005725 | 0.001991 | 0.00606
-0.43 | 0.000951 | 0.0032385 | 0.011085
-0.42 | 0.0014705 | 0.0053795 | 0.017535
-0.41 | 0.0021665 | 0.007824 | 0.02657
-0.4 | 0.0030975 | 0.010845 | 0.038645
-0.39 | 0.004366 | 0.01581 | 0.05607
-0.38 | 0.0061945 | 0.022345 | 0.080375
-0.37 | 0.0086335 | 0.031245 | 0.116595
-0.36 | 0.0119705 | 0.043675 | 0.163955
-0.35 | 0.0190015 | 0.06109 | 0.22615
-0.34 | 0.025994 | 0.08401 | 0.31745
-0.33 | 0.033115 | 0.11668 | 0.4437
-0.32 | 0.04545 | 0.169345 | 0.61885
-0.31 | 0.062505 | 0.23238 | 0.8642
-0.3 | 0.086375 | 0.3079 | 1.18175
-0.29 | 0.118135 | 0.423 | 1.6382
-0.28 | 0.174545 | 0.5862 | 2.24155
-0.27 | 0.2359 | 0.80255 | 3.0515
-0.26 | 0.3077 | 1.09805 | 4.162
-0.25 | 0.42075 | 1.5289 | 5.65
-0.24 | 0.57495 | 2.05715 | 7.728
-0.23 | 0.77445 | 2.742 | 10.208
-0.22 | 1.04945 | 3.728 | 13.7685
-0.21 | 1.49755 | 4.9505 | 18.5555
-0.2 | 2.00045 | 6.6725 | 24.59
-0.19 | 2.65 | 9.0805 | 32.785
-0.18 | 3.582 | 11.883 | 43.195
-0.17 | 4.7445 | 15.7945 | 55.525
-0.16 | 6.3165 | 20.9755 | 72.415
-0.15 | 8.429 | 27.6 | 92.835
-0.14 | 11.2775 | 36.14 | 115.785
-0.13 | 14.869 | 46.64 | 145.465
-0.12 | 19.516 | 59.64 | 178.4
-0.11 | 25.74 | 75.92 | 215.3
-0.1 | 33.77 | 96.865 | 255.55
-0.09 | 43.535 | 122.075 | 300.5
-0.08 | 55.105 | 150.685 | 349.35
-0.07 | 69.84 | 182.3 | 399.3
-0.06 | 88.235 | 221.25 | 452.9
-0.05 | 109 | 264.3 | 500.45
-0.04 | 130.205 | 310.05 | 554.65
-0.03 | 158.56 | 361 | 609.95
-0.02 | 190.65 | 406.35 | 657.45
-0.01 | 222.9 | 462.35 | 713.95
0 | 259.4 | 520.4 | 766.8
0.01 | 292 | 564.85 | 798
0.02 | 328.4 | 617.4 | 845.5
0.03 | 363.8 | 673.7 | 894.5
0.04 | 392.7 | 709.55 | 925.5
0.05 | 423.2 | 753.95 | 967
0.06 | 452.5 | 812.5 | 995.5
0.07 | 474.35 | 850.5 | 1027
0.08 | 488.7 | 874 | 1059.5
0.09 | 499.75 | 900 | 1078
0.1 | 503.35 | 942 | 1099.5
0.11 | 511.95 | 977.5 | 1125.5
0.12 | 517.5 | 996 | 1141
0.13 | 507.5 | 1026 | 1156
0.14 | 498.5 | 1040 | 1174.5
0.15 | 494.5 | 1056 | 1179.5
0.16 | 482.5 | 1080.5 | 1193
0.17 | 462.5 | 1088.5 | 1207
0.18 | 439.5 | 1100 | 1210
0.19 | 420 | 1116 | 1220.5
0.2 | 406.5 | 1128 | 1222.5
0.21 | 388 | 1135.5 | 1222
0.22 | 370.5 | 1141 | 1224
0.23 | 349.5 | 1131 | 1221.5
0.24 | 324.5 | 1143 | 1223.5
0.25 | 304.5 | 1154.5 | 1215
0.26 | 289 | 1141 | 1212
0.27 | 275.5 | 1140 | 1210
0.28 | 260 | 1132.5 | 1201.5
0.29 | 244 | 1133.5 | 1190.5
0.3 | 223 | 1131 | 1184.5
0.31 | 213 | 1114 | 1181
0.32 | 199 | 1107.5 | 1168
0.33 | 182 | 1094 | 1158.5
0.34 | 179 | 1079 | 1131
0.35 | 157.5 | 1067 | 1117.5
0.36 | 150 | 1063 | 1119.5
0.37 | 147.5 | 1037.5 | 1099.5
0.38 | 136 | 1014 | 1078
0.39 | 128 | 999 | 1056.5
0.4 | 114.5 | 976 | 1041
0.41 | 107.5 | 966 | 1030
0.42 | 109 | 932.5 | 1009
0.43 | 106.5 | 904 | 980
0.44 | 91 | 885 | 959.5
0.45 | 92 | 860 | 946.5
0.46 | 81.5 | 833.5 | 900.5
0.47 | 73 | 796.5 | 881.5
0.48 | 82 | 769 | 870
0.49 | 57 | 747 | 840
0.5 | 34 | 735 | 840