## IDS-VDS Characteristic (mA-mm)
VGS (V) | VDS = 0.100 V | VDS = 0.500 V | VDS = 0.900 V
-0.75 | 0.00029798 | 0.0012046 | 0.0039292
-0.74 | 0.00028506 | 0.0011637 | 0.0037854
-0.73 | 0.00027362 | 0.0011212 | 0.0036637
-0.72 | 0.00025974 | 0.0010839 | 0.0035735
-0.71 | 0.00024747 | 0.0010462 | 0.0034798
-0.7 | 0.00023646 | 0.0010111 | 0.0033535
-0.69 | 0.00022623 | 0.0009733 | 0.0032546
-0.68 | 0.00021535 | 0.0009369 | 0.0031746
-0.67 | 0.00020535 | 0.0009031 | 0.0030526
-0.66 | 0.00019703 | 0.0008669 | 0.0029521
-0.65 | 0.00018902 | 0.0008385 | 0.0028746
-0.64 | 0.00018025 | 0.0008083 | 0.0027885
-0.63 | 0.00017214 | 0.0007764 | 0.0027034
-0.62 | 0.00016334 | 0.0007439 | 0.0026278
-0.61 | 0.0001567 | 0.0007209 | 0.0025347
-0.6 | 0.00014887 | 0.0006924 | 0.0024584
-0.59 | 0.00014303 | 0.0006658 | 0.0023821
-0.58 | 0.00013654 | 0.0006406 | 0.0023084
-0.57 | 0.00013142 | 0.0006178 | 0.0022318
-0.56 | 0.00012443 | 0.0005949 | 0.0021715
-0.55 | 0.00011872 | 0.0005785 | 0.0021064
-0.54 | 0.00011361 | 0.0005587 | 0.0020407
-0.53 | 0.00010943 | 0.0005413 | 0.0019884
-0.52 | 0.00010409 | 0.0005206 | 0.0019321
-0.51 | 0.00010113 | 0.0005071 | 0.0018803
-0.5 | 9.701e-05 | 0.00049446 | 0.0018376
-0.49 | 9.452e-05 | 0.00048238 | 0.0017974
-0.48 | 9.211e-05 | 0.00047637 | 0.0017693
-0.47 | 9.185e-05 | 0.00047157 | 0.0017611
-0.46 | 9.253e-05 | 0.00046946 | 0.001765
-0.45 | 9.419e-05 | 0.00047785 | 0.0017877
-0.44 | 9.984e-05 | 0.0004931 | 0.0018443
-0.43 | 0.00010841 | 0.0005245 | 0.001951
-0.42 | 0.0001213 | 0.00056832 | 0.0021098
-0.41 | 0.00014044 | 0.0006453 | 0.0023686
-0.4 | 0.0001684 | 0.0007464 | 0.0027129
-0.39 | 0.00020822 | 0.0008912 | 0.0032332
-0.38 | 0.000263 | 0.001096 | 0.003966
-0.37 | 0.00034112 | 0.0013803 | 0.0050139
-0.36 | 0.00044736 | 0.0017828 | 0.006561
-0.35 | 0.0006085 | 0.0023355 | 0.008637
-0.34 | 0.0008164 | 0.0031151 | 0.011571
-0.33 | 0.0011017 | 0.0041711 | 0.015679
-0.32 | 0.001495 | 0.0056559 | 0.02131
-0.31 | 0.0020368 | 0.007851 | 0.029263
-0.3 | 0.002785 | 0.010664 | 0.040102
-0.29 | 0.0038057 | 0.014498 | 0.054916
-0.28 | 0.0052044 | 0.019871 | 0.07542
-0.27 | 0.007514 | 0.027171 | 0.10382
-0.26 | 0.010232 | 0.037232 | 0.1429
-0.25 | 0.013936 | 0.050678 | 0.1934
-0.24 | 0.018931 | 0.07007 | 0.26282
-0.23 | 0.025735 | 0.09502 | 0.35942
-0.22 | 0.035082 | 0.12867 | 0.48619
-0.21 | 0.047594 | 0.1734 | 0.6582
-0.2 | 0.06636 | 0.23457 | 0.8845
-0.19 | 0.08947 | 0.31697 | 1.1807
-0.18 | 0.12138 | 0.42599 | 1.5819
-0.17 | 0.16326 | 0.5716 | 2.0919
-0.16 | 0.21953 | 0.763 | 2.7702
-0.15 | 0.29383 | 1.0132 | 3.6248
-0.14 | 0.39484 | 1.3388 | 4.6955
-0.13 | 0.52669 | 1.7768 | 6.077
-0.12 | 0.7028 | 2.3216 | 7.756
-0.11 | 0.932 | 3.0254 | 9.782
-0.1 | 1.2318 | 3.919 | 12.176
-0.09 | 1.6226 | 5.0466 | 15.11
-0.08 | 2.1113 | 6.447 | 18.412
-0.07 | 2.7448 | 8.156 | 22.233
-0.06 | 3.5406 | 10.248 | 26.538
-0.05 | 4.5275 | 12.718 | 31.505
-0.04 | 5.734 | 15.669 | 36.849
-0.03 | 7.198 | 19.066 | 42.727
-0.02 | 8.977 | 22.989 | 49.161
-0.01 | 11.026 | 27.365 | 55.995
0 | 13.486 | 32.368 | 63.55
0.01 | 16.238 | 37.859 | 71.41
0.02 | 19.328 | 43.813 | 79.65
0.03 | 22.786 | 50.362 | 88.54
0.04 | 26.587 | 57.28 | 97.61
0.05 | 30.699 | 64.72 | 106.95
0.06 | 35.084 | 72.58 | 116.91
0.07 | 39.745 | 80.91 | 127.09
0.08 | 44.507 | 89.49 | 137.47
0.09 | 49.495 | 98.4 | 148.29
0.1 | 54.547 | 107.73 | 158.98
0.11 | 59.56 | 117.28 | 170.18
0.12 | 64.76 | 127.07 | 181.63
0.13 | 69.87 | 137.19 | 193.08
0.14 | 74.98 | 147.53 | 204.62
0.15 | 79.95 | 157.95 | 216.43
0.16 | 84.82 | 168.76 | 228.37
0.17 | 89.45 | 179.46 | 240.35
0.18 | 93.98 | 190.52 | 252.35
0.19 | 98.27 | 201.5 | 264.18
0.2 | 102.5 | 212.68 | 276.43
0.21 | 106.45 | 223.98 | 288.77
0.22 | 110.17 | 235.24 | 300.92
0.23 | 113.72 | 246.62 | 313.16
0.24 | 117.17 | 257.98 | 325.16
0.25 | 120.29 | 269.46 | 337.49
0.26 | 123.26 | 280.72 | 349.53
0.27 | 126.07 | 292.15 | 361.6
0.28 | 128.59 | 303.49 | 373.52
0.29 | 131.26 | 314.74 | 385.37
0.3 | 133.51 | 326.19 | 397.4
0.31 | 135.59 | 337.11 | 409.04
0.32 | 137.72 | 348.27 | 420.67
0.33 | 139.59 | 359.22 | 432.14
0.34 | 141.43 | 370 | 443.54
0.35 | 143.12 | 380.79 | 454.84
0.36 | 144.58 | 391.22 | 465.96
0.37 | 146.11 | 401.72 | 477.07
0.38 | 147.64 | 411.9 | 487.68
0.39 | 148.78 | 421.98 | 498.35
0.4 | 150.02 | 431.67 | 508.86
0.41 | 151.11 | 441.32 | 519.1
0.42 | 152.08 | 450.85 | 529.22
0.43 | 153.36 | 459.96 | 539.02
0.44 | 154.12 | 468.98 | 548.71
0.45 | 155 | 477.41 | 558.11
0.46 | 155.95 | 485.97 | 567.43
0.47 | 156.67 | 494.01 | 575.8
0.48 | 157.52 | 501.82 | 585
0.49 | 158.25 | 509.35 | 593.4
0.5 | 158.85 | 516.57 | 601.6

## Tranconductance (mS-mm)
VGS (V) | VDS = 0.100 V | VDS = 0.500 V | VDS = 0.900 V
-0.75 | -0.001292 | -0.00409 | -0.01438
-0.74 | -0.001218 | -0.00417 | -0.013275
-0.73 | -0.001266 | -0.00399 | -0.010595
-0.72 | -0.0013075 | -0.00375 | -0.009195
-0.71 | -0.001164 | -0.00364 | -0.011
-0.7 | -0.001062 | -0.003645 | -0.01126
-0.69 | -0.0010555 | -0.00371 | -0.008945
-0.68 | -0.001044 | -0.00351 | -0.0101
-0.67 | -0.000916 | -0.0035 | -0.011125
-0.66 | -0.0008165 | -0.00323 | -0.0089
-0.65 | -0.000839 | -0.00293 | -0.00818
-0.64 | -0.000844 | -0.003105 | -0.00856
-0.63 | -0.0008455 | -0.00322 | -0.008035
-0.62 | -0.000772 | -0.002775 | -0.008435
-0.61 | -0.0007235 | -0.002575 | -0.00847
-0.6 | -0.0006835 | -0.002755 | -0.00763
-0.59 | -0.0006165 | -0.00259 | -0.0075
-0.58 | -0.0005805 | -0.0024 | -0.007515
-0.57 | -0.0006055 | -0.002285 | -0.006845
-0.56 | -0.000635 | -0.001965 | -0.00627
-0.55 | -0.000541 | -0.00181 | -0.00654
-0.54 | -0.0004645 | -0.00186 | -0.0059
-0.53 | -0.000476 | -0.001905 | -0.00543
-0.52 | -0.000415 | -0.00171 | -0.005405
-0.51 | -0.000354 | -0.001307 | -0.004725
-0.5 | -0.0003305 | -0.001236 | -0.004145
-0.49 | -0.000245 | -0.0009045 | -0.003415
-0.48 | -0.0001335 | -0.0005405 | -0.001815
-0.47 | 2.1e-05 | -0.0003455 | -0.000215
-0.46 | 0.000117 | 0.000314 | 0.00133
-0.45 | 0.0003655 | 0.001182 | 0.003965
-0.44 | 0.000711 | 0.0023325 | 0.008165
-0.43 | 0.001073 | 0.003761 | 0.013275
-0.42 | 0.0016015 | 0.00604 | 0.02088
-0.41 | 0.002355 | 0.008904 | 0.030155
-0.4 | 0.003389 | 0.012295 | 0.04323
-0.39 | 0.00473 | 0.01748 | 0.062655
-0.38 | 0.006645 | 0.024455 | 0.089035
-0.37 | 0.009218 | 0.03434 | 0.12975
-0.36 | 0.013369 | 0.04776 | 0.181155
-0.35 | 0.018452 | 0.066615 | 0.2505
-0.34 | 0.02466 | 0.09178 | 0.3521
-0.33 | 0.03393 | 0.12704 | 0.48695
-0.32 | 0.046755 | 0.183995 | 0.6792
-0.31 | 0.0645 | 0.250405 | 0.9396
-0.3 | 0.088445 | 0.33235 | 1.28265
-0.29 | 0.12097 | 0.46035 | 1.7659
-0.28 | 0.185415 | 0.63365 | 2.4452
-0.27 | 0.25138 | 0.86805 | 3.374
-0.26 | 0.3211 | 1.17535 | 4.479
-0.25 | 0.43495 | 1.6419 | 5.996
-0.24 | 0.58995 | 2.2171 | 8.301
-0.23 | 0.80755 | 2.93 | 11.1685
-0.22 | 1.09295 | 3.919 | 14.939
-0.21 | 1.5639 | 5.295 | 19.9155
-0.2 | 2.0938 | 7.1785 | 26.125
-0.19 | 2.751 | 9.571 | 34.87
-0.18 | 3.6895 | 12.7315 | 45.56
-0.17 | 4.9075 | 16.8505 | 59.415
-0.16 | 6.5285 | 22.08 | 76.645
-0.15 | 8.7655 | 28.79 | 96.265
-0.14 | 11.643 | 38.18 | 122.61
-0.13 | 15.398 | 49.14 | 153.025
-0.12 | 20.2655 | 62.43 | 185.25
-0.11 | 26.45 | 79.87 | 221
-0.1 | 34.53 | 101.06 | 266.4
-0.09 | 43.975 | 126.4 | 311.8
-0.08 | 56.11 | 155.47 | 356.15
-0.07 | 71.465 | 190.05 | 406.3
-0.06 | 89.135 | 228.1 | 463.6
-0.05 | 109.67 | 271.05 | 515.55
-0.04 | 133.525 | 317.4 | 561.1
-0.03 | 162.15 | 366 | 615.6
-0.02 | 191.4 | 414.95 | 663.4
-0.01 | 225.45 | 468.95 | 719.45
0 | 260.6 | 524.7 | 770.75
0.01 | 292.1 | 572.25 | 805
0.02 | 327.4 | 625.15 | 856.5
0.03 | 362.95 | 673.35 | 898
0.04 | 395.65 | 717.9 | 920.5
0.05 | 424.85 | 765 | 965
0.06 | 452.3 | 809.5 | 1007
0.07 | 471.15 | 845.5 | 1028
0.08 | 487.5 | 874.5 | 1060
0.09 | 502 | 912 | 1075.5
0.1 | 503.25 | 944 | 1094.5
0.11 | 510.65 | 967 | 1132.5
0.12 | 515.5 | 995.5 | 1145
0.13 | 511 | 1023 | 1149.5
0.14 | 504 | 1038 | 1167.5
0.15 | 492 | 1061.5 | 1187.5
0.16 | 475 | 1075.5 | 1196
0.17 | 458 | 1088 | 1199
0.18 | 441 | 1102 | 1191.5
0.19 | 426 | 1108 | 1204
0.2 | 409 | 1124 | 1229.5
0.21 | 383.5 | 1128 | 1224.5
0.22 | 363.5 | 1132 | 1219.5
0.23 | 350 | 1137 | 1212
0.24 | 328.5 | 1142 | 1216.5
0.25 | 304.5 | 1137 | 1218.5
0.26 | 289 | 1134.5 | 1205.5
0.27 | 266.5 | 1138.5 | 1199.5
0.28 | 259.5 | 1129.5 | 1188.5
0.29 | 246 | 1135 | 1194
0.3 | 216.5 | 1118.5 | 1183.5
0.31 | 210.5 | 1104 | 1163.5
0.32 | 200 | 1105.5 | 1155
0.33 | 185.5 | 1086.5 | 1143.5
0.34 | 176.5 | 1078.5 | 1135
0.35 | 157.5 | 1061 | 1121
0.36 | 149.5 | 1046.5 | 1111.5
0.37 | 153 | 1034 | 1086
0.38 | 133.5 | 1013 | 1064
0.39 | 119 | 988.5 | 1059
0.4 | 116.5 | 967 | 1037.5
0.41 | 103 | 959 | 1018
0.42 | 112.5 | 932 | 996
0.43 | 102 | 906.5 | 974.5
0.44 | 82 | 872.5 | 954.5
0.45 | 91.5 | 849.5 | 936
0.46 | 83.5 | 830 | 884.5
0.47 | 78.5 | 792.5 | 878.5
0.48 | 79 | 767 | 880
0.49 | 66.5 | 737.5 | 830
0.5 | 60 | 722 | 820