## IDS-VDS Characteristic (mA-mm)
VGS (V) | VDS = 0.100 V | VDS = 0.500 V | VDS = 0.900 V
-0.75 | 0.00032343 | 0.0013051 | 0.0042903
-0.74 | 0.00030731 | 0.0012576 | 0.004146
-0.73 | 0.00029097 | 0.0012086 | 0.0040214
-0.72 | 0.00027969 | 0.0011621 | 0.0038879
-0.71 | 0.00026754 | 0.0011204 | 0.0037571
-0.7 | 0.00025564 | 0.0010807 | 0.003655
-0.69 | 0.00024562 | 0.00104 | 0.0035524
-0.68 | 0.00023392 | 0.0010059 | 0.0034337
-0.67 | 0.00022292 | 0.0009658 | 0.0033276
-0.66 | 0.00021292 | 0.0009325 | 0.0032206
-0.65 | 0.00020476 | 0.0009012 | 0.0031244
-0.64 | 0.00019416 | 0.0008674 | 0.0030176
-0.63 | 0.00018526 | 0.0008333 | 0.0029256
-0.62 | 0.00017698 | 0.0008024 | 0.0028353
-0.61 | 0.00016806 | 0.0007736 | 0.0027512
-0.6 | 0.00016197 | 0.0007409 | 0.0026603
-0.59 | 0.00015396 | 0.0007143 | 0.0025809
-0.58 | 0.00014702 | 0.0006913 | 0.0024892
-0.57 | 0.00014084 | 0.0006684 | 0.002405
-0.56 | 0.000134 | 0.0006413 | 0.0023455
-0.55 | 0.00012913 | 0.0006139 | 0.0022691
-0.54 | 0.000123 | 0.000596 | 0.0021993
-0.53 | 0.00011751 | 0.0005742 | 0.002128
-0.52 | 0.00011299 | 0.0005543 | 0.0020578
-0.51 | 0.00010851 | 0.0005389 | 0.002012
-0.5 | 0.00010328 | 0.0005217 | 0.0019645
-0.49 | 0.00010085 | 0.0005082 | 0.0019106
-0.48 | 9.828e-05 | 0.00049879 | 0.0018753
-0.47 | 9.59e-05 | 0.00048907 | 0.001846
-0.46 | 9.639e-05 | 0.00049013 | 0.0018368
-0.45 | 9.785e-05 | 0.00049379 | 0.0018542
-0.44 | 0.00010133 | 0.0005033 | 0.0018949
-0.43 | 0.00010732 | 0.00052693 | 0.0019673
-0.42 | 0.00011873 | 0.00056441 | 0.0020933
-0.41 | 0.00013514 | 0.0006219 | 0.0022885
-0.4 | 0.00015805 | 0.0007059 | 0.0025803
-0.39 | 0.00019399 | 0.0008266 | 0.0030089
-0.38 | 0.00024217 | 0.0010032 | 0.0036232
-0.37 | 0.00031084 | 0.0012458 | 0.0044998
-0.36 | 0.00040436 | 0.0015913 | 0.00579
-0.35 | 0.00053564 | 0.0020673 | 0.007541
-0.34 | 0.0007673 | 0.0027357 | 0.01003
-0.33 | 0.0010317 | 0.003653 | 0.0135
-0.32 | 0.00139 | 0.0049362 | 0.018301
-0.31 | 0.0018976 | 0.006857 | 0.025071
-0.3 | 0.0025849 | 0.009318 | 0.034435
-0.29 | 0.0035355 | 0.012687 | 0.047214
-0.28 | 0.0048166 | 0.017305 | 0.06519
-0.27 | 0.006883 | 0.023811 | 0.08987
-0.26 | 0.009385 | 0.032615 | 0.12324
-0.25 | 0.012824 | 0.044689 | 0.16753
-0.24 | 0.017396 | 0.06181 | 0.2292
-0.23 | 0.023756 | 0.08384 | 0.312
-0.22 | 0.032276 | 0.11395 | 0.42606
-0.21 | 0.043915 | 0.15422 | 0.577
-0.2 | 0.0612 | 0.20851 | 0.7785
-0.19 | 0.08279 | 0.28166 | 1.0443
-0.18 | 0.11213 | 0.38077 | 1.3972
-0.17 | 0.15157 | 0.51115 | 1.8641
-0.16 | 0.20375 | 0.6834 | 2.4632
-0.15 | 0.27388 | 0.9122 | 3.2407
-0.14 | 0.36811 | 1.2136 | 4.2291
-0.13 | 0.49176 | 1.6037 | 5.479
-0.12 | 0.6562 | 2.1109 | 7.044
-0.11 | 0.8721 | 2.7591 | 8.955
-0.1 | 1.1539 | 3.5899 | 11.189
-0.09 | 1.5276 | 4.6394 | 13.969
-0.08 | 2.0026 | 5.946 | 17.116
-0.07 | 2.6099 | 7.56 | 20.794
-0.06 | 3.3744 | 9.536 | 24.996
-0.05 | 4.3237 | 11.919 | 29.657
-0.04 | 5.5087 | 14.702 | 34.888
-0.03 | 6.892 | 17.963 | 40.643
-0.02 | 8.614 | 21.757 | 46.905
-0.01 | 10.631 | 26.064 | 53.653
0 | 13.044 | 30.895 | 61.13
0.01 | 15.748 | 36.321 | 68.84
0.02 | 18.798 | 42.193 | 77.04
0.03 | 22.299 | 48.578 | 85.77
0.04 | 26.038 | 55.481 | 94.76
0.05 | 30.134 | 62.75 | 104.11
0.06 | 34.484 | 70.61 | 113.88
0.07 | 39.131 | 78.85 | 124.1
0.08 | 43.939 | 87.39 | 134.43
0.09 | 48.93 | 96.35 | 145.12
0.1 | 54.007 | 105.61 | 155.84
0.11 | 59.01 | 115.04 | 167.01
0.12 | 64.24 | 125.08 | 178.48
0.13 | 69.39 | 135.12 | 189.99
0.14 | 74.46 | 145.38 | 201.55
0.15 | 79.48 | 156.03 | 213.24
0.16 | 84.36 | 166.57 | 225.32
0.17 | 89.09 | 177.51 | 237.2
0.18 | 93.62 | 188.5 | 249.26
0.19 | 97.95 | 199.59 | 261.29
0.2 | 102.2 | 210.81 | 273.56
0.21 | 106.19 | 222.1 | 285.89
0.22 | 109.93 | 233.55 | 298.14
0.23 | 113.53 | 244.9 | 310.34
0.24 | 116.87 | 256.3 | 322.46
0.25 | 120.15 | 267.81 | 334.89
0.26 | 123.07 | 279.28 | 346.93
0.27 | 125.89 | 290.72 | 359.04
0.28 | 128.56 | 302.1 | 371.21
0.29 | 131.16 | 313.55 | 383.02
0.3 | 133.48 | 324.74 | 395.18
0.31 | 135.65 | 336.07 | 407.02
0.32 | 137.67 | 347.19 | 418.65
0.33 | 139.63 | 358.27 | 430.22
0.34 | 141.6 | 369.27 | 441.75
0.35 | 143.18 | 379.86 | 453.05
0.36 | 144.71 | 390.58 | 464.29
0.37 | 146.25 | 401.15 | 475.39
0.38 | 147.49 | 411.47 | 486.21
0.39 | 149.03 | 421.5 | 497.04
0.4 | 150.13 | 431.42 | 507.52
0.41 | 151.24 | 441.11 | 517.87
0.42 | 152.38 | 450.69 | 528.22
0.43 | 153.48 | 459.96 | 538.05
0.44 | 154.44 | 468.83 | 547.82
0.45 | 155.29 | 477.64 | 557.36
0.46 | 156.15 | 486.18 | 566.74
0.47 | 156.97 | 494.33 | 575.7
0.48 | 157.95 | 502.27 | 584.6
0.49 | 158.59 | 509.79 | 593
0.5 | 159.23 | 517.18 | 601.4

## Tranconductance (mS-mm)
VGS (V) | VDS = 0.100 V | VDS = 0.500 V | VDS = 0.900 V
-0.75 | -0.001612 | -0.00475 | -0.01443
-0.74 | -0.001623 | -0.004825 | -0.013445
-0.73 | -0.001381 | -0.004775 | -0.012905
-0.72 | -0.0011715 | -0.00441 | -0.013215
-0.71 | -0.0012025 | -0.00407 | -0.011645
-0.7 | -0.001096 | -0.00402 | -0.010235
-0.69 | -0.001086 | -0.00374 | -0.011065
-0.68 | -0.001135 | -0.00371 | -0.01124
-0.67 | -0.00105 | -0.00367 | -0.010655
-0.66 | -0.000908 | -0.00323 | -0.01016
-0.65 | -0.000938 | -0.003255 | -0.01015
-0.64 | -0.000975 | -0.003395 | -0.00994
-0.63 | -0.000859 | -0.00325 | -0.009115
-0.62 | -0.00086 | -0.002985 | -0.00872
-0.61 | -0.0007505 | -0.003075 | -0.00875
-0.6 | -0.000705 | -0.002965 | -0.008515
-0.59 | -0.0007475 | -0.00248 | -0.008555
-0.58 | -0.000656 | -0.002295 | -0.008795
-0.57 | -0.000651 | -0.0025 | -0.007185
-0.56 | -0.0005855 | -0.002725 | -0.006795
-0.55 | -0.00055 | -0.002265 | -0.00731
-0.54 | -0.000581 | -0.001985 | -0.007055
-0.53 | -0.0005005 | -0.002085 | -0.007075
-0.52 | -0.00045 | -0.001765 | -0.0058
-0.51 | -0.0004855 | -0.00163 | -0.004665
-0.5 | -0.000383 | -0.001535 | -0.00507
-0.49 | -0.00025 | -0.0011455 | -0.00446
-0.48 | -0.0002475 | -0.0009565 | -0.00323
-0.47 | -9.45e-05 | -0.000433 | -0.001925
-0.46 | 9.75e-05 | 0.000236 | 0.00041
-0.45 | 0.000247 | 0.0006585 | 0.002905
-0.44 | 0.0004735 | 0.001657 | 0.005655
-0.43 | 0.00087 | 0.0030555 | 0.00992
-0.42 | 0.001391 | 0.0047485 | 0.01606
-0.41 | 0.001966 | 0.0070745 | 0.02435
-0.4 | 0.0029425 | 0.010235 | 0.03602
-0.39 | 0.004206 | 0.014865 | 0.052145
-0.38 | 0.0058425 | 0.02096 | 0.074545
-0.37 | 0.0081095 | 0.029405 | 0.10834
-0.36 | 0.01124 | 0.041075 | 0.15206
-0.35 | 0.018147 | 0.05722 | 0.212
-0.34 | 0.024803 | 0.079285 | 0.29795
-0.33 | 0.031135 | 0.110025 | 0.41355
-0.32 | 0.043295 | 0.1602 | 0.57855
-0.31 | 0.059745 | 0.21909 | 0.8067
-0.3 | 0.081895 | 0.2915 | 1.10715
-0.29 | 0.111585 | 0.39935 | 1.53775
-0.28 | 0.167375 | 0.5562 | 2.1328
-0.27 | 0.22842 | 0.7655 | 2.9025
-0.26 | 0.29705 | 1.0439 | 3.883
-0.25 | 0.40055 | 1.45975 | 5.298
-0.24 | 0.5466 | 1.95755 | 7.2235
-0.23 | 0.744 | 2.607 | 9.843
-0.22 | 1.00795 | 3.519 | 13.25
-0.21 | 1.4462 | 4.728 | 17.622
-0.2 | 1.94375 | 6.372 | 23.365
-0.19 | 2.5465 | 8.613 | 30.935
-0.18 | 3.439 | 11.4745 | 40.99
-0.17 | 4.581 | 15.1315 | 53.3
-0.16 | 6.1155 | 20.0525 | 68.83
-0.15 | 8.218 | 26.51 | 88.295
-0.14 | 10.894 | 34.575 | 111.915
-0.13 | 14.4045 | 44.865 | 140.745
-0.12 | 19.017 | 57.77 | 173.8
-0.11 | 24.885 | 73.95 | 207.25
-0.1 | 32.775 | 94.015 | 250.7
-0.09 | 42.435 | 117.805 | 296.35
-0.08 | 54.115 | 146.03 | 341.25
-0.07 | 68.59 | 179.5 | 394
-0.06 | 85.69 | 217.95 | 443.15
-0.05 | 106.715 | 258.3 | 494.6
-0.04 | 128.415 | 302.2 | 549.3
-0.03 | 155.265 | 352.75 | 600.85
-0.02 | 186.95 | 405.05 | 650.5
-0.01 | 221.5 | 456.9 | 711.25
0 | 255.85 | 512.85 | 759.35
0.01 | 287.7 | 564.9 | 795.5
0.02 | 327.55 | 612.85 | 846.5
0.03 | 362 | 664.4 | 886
0.04 | 391.75 | 708.6 | 917
0.05 | 422.3 | 756.45 | 956
0.06 | 449.85 | 805 | 999.5
0.07 | 472.75 | 839 | 1027.5
0.08 | 489.95 | 875 | 1051
0.09 | 503.4 | 911 | 1070.5
0.1 | 504 | 934.5 | 1094.5
0.11 | 511.65 | 973.5 | 1132
0.12 | 519 | 1004 | 1149
0.13 | 511 | 1015 | 1153.5
0.14 | 504.5 | 1045.5 | 1162.5
0.15 | 495 | 1059.5 | 1188.5
0.16 | 480.5 | 1074 | 1198
0.17 | 463 | 1096.5 | 1197
0.18 | 443 | 1104 | 1204.5
0.19 | 429 | 1115.5 | 1215
0.2 | 412 | 1125.5 | 1230
0.21 | 386.5 | 1137 | 1229
0.22 | 367 | 1140 | 1222.5
0.23 | 347 | 1137.5 | 1216
0.24 | 331 | 1145.5 | 1227.5
0.25 | 310 | 1149 | 1223.5
0.26 | 287 | 1145.5 | 1207.5
0.27 | 274.5 | 1141 | 1214
0.28 | 263.5 | 1141.5 | 1199
0.29 | 246 | 1132 | 1198.5
0.3 | 224.5 | 1126 | 1200
0.31 | 209.5 | 1122.5 | 1173.5
0.32 | 199 | 1110 | 1160
0.33 | 196.5 | 1104 | 1155
0.34 | 177.5 | 1079.5 | 1141.5
0.35 | 155.5 | 1065.5 | 1127
0.36 | 153.5 | 1064.5 | 1117
0.37 | 139 | 1044.5 | 1096
0.38 | 139 | 1017.5 | 1082.5
0.39 | 132 | 997.5 | 1065.5
0.4 | 110.5 | 980.5 | 1041.5
0.41 | 112.5 | 963.5 | 1035
0.42 | 112 | 942.5 | 1009
0.43 | 103 | 907 | 980
0.44 | 90.5 | 884 | 965.5
0.45 | 85.5 | 867.5 | 946
0.46 | 84 | 834.5 | 917
0.47 | 90 | 804.5 | 893
0.48 | 81 | 773 | 865
0.49 | 64 | 745.5 | 840
0.5 | 64 | 739 | 840