## IDS-VDS Characteristic (mA-mm)
VGS (V) | VDS = 0.100 V | VDS = 0.500 V | VDS = 0.900 V
-0.75 | 0.00030655 | 0.0012627 | 0.0041881
-0.74 | 0.00029352 | 0.0012153 | 0.0040586
-0.73 | 0.00027988 | 0.0011761 | 0.0039373
-0.72 | 0.00026515 | 0.0011307 | 0.0038156
-0.71 | 0.00025455 | 0.0010907 | 0.0037022
-0.7 | 0.00024608 | 0.0010535 | 0.0035694
-0.69 | 0.00023341 | 0.0010102 | 0.0034789
-0.68 | 0.00022284 | 0.0009757 | 0.0033593
-0.67 | 0.00021334 | 0.0009448 | 0.0032599
-0.66 | 0.00020341 | 0.0009075 | 0.0031525
-0.65 | 0.00019314 | 0.0008701 | 0.0030488
-0.64 | 0.00018479 | 0.0008405 | 0.0029575
-0.63 | 0.00017737 | 0.0008087 | 0.0028595
-0.62 | 0.00016785 | 0.0007773 | 0.002768
-0.61 | 0.00016001 | 0.0007503 | 0.0026785
-0.6 | 0.000153 | 0.0007256 | 0.0026011
-0.59 | 0.00014582 | 0.0007022 | 0.0025364
-0.58 | 0.00013935 | 0.0006735 | 0.0024458
-0.57 | 0.00013273 | 0.0006512 | 0.0023793
-0.56 | 0.00012683 | 0.0006242 | 0.0022956
-0.55 | 0.00012047 | 0.0006053 | 0.0022213
-0.54 | 0.00011573 | 0.0005824 | 0.0021495
-0.53 | 0.00011028 | 0.0005569 | 0.0020899
-0.52 | 0.00010667 | 0.0005417 | 0.0020291
-0.51 | 0.0001019 | 0.0005234 | 0.001969
-0.5 | 9.787e-05 | 0.0005109 | 0.0019266
-0.49 | 9.521e-05 | 0.00049233 | 0.0018784
-0.48 | 9.275e-05 | 0.00048593 | 0.0018435
-0.47 | 9.176e-05 | 0.00047749 | 0.0018087
-0.46 | 9.086e-05 | 0.00047731 | 0.0018047
-0.45 | 9.337e-05 | 0.00048011 | 0.0018257
-0.44 | 9.697e-05 | 0.00049312 | 0.0018645
-0.43 | 0.00010383 | 0.00051391 | 0.0019392
-0.42 | 0.00011495 | 0.00055075 | 0.0020672
-0.41 | 0.00013189 | 0.0006192 | 0.0022704
-0.4 | 0.00015565 | 0.0007019 | 0.0025711
-0.39 | 0.00019144 | 0.0008301 | 0.0030163
-0.38 | 0.00024103 | 0.0010065 | 0.0036565
-0.37 | 0.00031045 | 0.0012544 | 0.0045386
-0.36 | 0.00040686 | 0.0016085 | 0.005875
-0.35 | 0.00054115 | 0.002094 | 0.007655
-0.34 | 0.0007759 | 0.002789 | 0.010202
-0.33 | 0.0010419 | 0.0037203 | 0.013757
-0.32 | 0.0014117 | 0.0050291 | 0.018736
-0.31 | 0.0019195 | 0.006995 | 0.025519
-0.3 | 0.0026252 | 0.009522 | 0.035085
-0.29 | 0.0035916 | 0.012955 | 0.04828
-0.28 | 0.0049017 | 0.017701 | 0.06623
-0.27 | 0.006998 | 0.024306 | 0.09142
-0.26 | 0.009555 | 0.033186 | 0.12536
-0.25 | 0.013025 | 0.045513 | 0.17108
-0.24 | 0.017756 | 0.06301 | 0.23237
-0.23 | 0.024237 | 0.08619 | 0.31923
-0.22 | 0.032859 | 0.11618 | 0.43402
-0.21 | 0.044803 | 0.1575 | 0.5856
-0.2 | 0.06214 | 0.2131 | 0.794
-0.19 | 0.0846 | 0.28751 | 1.067
-0.18 | 0.11408 | 0.39026 | 1.4282
-0.17 | 0.15429 | 0.52107 | 1.8973
-0.16 | 0.20746 | 0.7003 | 2.5195
-0.15 | 0.27885 | 0.9321 | 3.303
-0.14 | 0.37436 | 1.2403 | 4.3198
-0.13 | 0.50133 | 1.6425 | 5.5556
-0.12 | 0.669 | 2.1528 | 7.163
-0.11 | 0.8895 | 2.8259 | 9.069
-0.1 | 1.1804 | 3.6596 | 11.406
-0.09 | 1.5573 | 4.7529 | 14.135
-0.08 | 2.0402 | 6.054 | 17.377
-0.07 | 2.6489 | 7.718 | 21.099
-0.06 | 3.4262 | 9.678 | 25.275
-0.05 | 4.4047 | 12.091 | 30.043
-0.04 | 5.5927 | 14.94 | 35.214
-0.03 | 7.007 | 18.206 | 41.009
-0.02 | 8.73 | 22.091 | 47.337
-0.01 | 10.795 | 26.353 | 54.146
0 | 13.214 | 31.286 | 61.57
0.01 | 15.967 | 36.673 | 69.27
0.02 | 19.009 | 42.584 | 77.49
0.03 | 22.519 | 49.054 | 86.23
0.04 | 26.317 | 55.96 | 95.23
0.05 | 30.415 | 63.24 | 104.74
0.06 | 34.813 | 71.17 | 114.4
0.07 | 39.449 | 79.48 | 124.68
0.08 | 44.298 | 88.05 | 135.04
0.09 | 49.252 | 97.13 | 145.69
0.1 | 54.341 | 106.31 | 156.63
0.11 | 59.29 | 115.87 | 167.69
0.12 | 64.6 | 125.87 | 179.18
0.13 | 69.77 | 135.95 | 190.72
0.14 | 74.87 | 146.15 | 202.4
0.15 | 79.86 | 156.77 | 213.96
0.16 | 84.68 | 167.59 | 226.11
0.17 | 89.38 | 178.39 | 238.05
0.18 | 93.96 | 189.5 | 250.08
0.19 | 98.36 | 200.46 | 262.33
0.2 | 102.56 | 211.76 | 274.36
0.21 | 106.57 | 223.16 | 286.74
0.22 | 110.25 | 234.48 | 298.98
0.23 | 113.88 | 245.97 | 311.28
0.24 | 117.19 | 257.38 | 323.49
0.25 | 120.48 | 268.96 | 335.73
0.26 | 123.53 | 280.38 | 347.96
0.27 | 126.27 | 291.85 | 360.01
0.28 | 128.97 | 303.18 | 372.14
0.29 | 131.36 | 314.61 | 384.12
0.3 | 133.8 | 325.98 | 396.13
0.31 | 136.03 | 337.25 | 407.99
0.32 | 138.19 | 348.42 | 419.76
0.33 | 139.97 | 359.42 | 431.42
0.34 | 141.76 | 370.37 | 442.75
0.35 | 143.5 | 381.15 | 454.17
0.36 | 145.14 | 391.78 | 465.44
0.37 | 146.79 | 402.44 | 476.59
0.38 | 147.97 | 412.68 | 487.52
0.39 | 149.21 | 422.81 | 498.16
0.4 | 150.62 | 432.74 | 508.73
0.41 | 151.66 | 442.47 | 519.15
0.42 | 152.84 | 452.02 | 529.45
0.43 | 153.68 | 461.28 | 539.34
0.44 | 154.75 | 470.24 | 549.17
0.45 | 155.72 | 478.96 | 558.63
0.46 | 156.65 | 487.56 | 568.12
0.47 | 157.31 | 495.69 | 576.8
0.48 | 158.09 | 503.59 | 586
0.49 | 158.92 | 511.23 | 594.3
0.5 | 159.68 | 518.64 | 602.7

## Tranconductance (mS-mm)
VGS (V) | VDS = 0.100 V | VDS = 0.500 V | VDS = 0.900 V
-0.75 | -0.001303 | -0.00474 | -0.01295
-0.74 | -0.0013335 | -0.00433 | -0.01254
-0.73 | -0.0014185 | -0.00423 | -0.01215
-0.72 | -0.0012665 | -0.00427 | -0.011755
-0.71 | -0.0009535 | -0.00386 | -0.01231
-0.7 | -0.001057 | -0.004025 | -0.011165
-0.69 | -0.001162 | -0.00389 | -0.010505
-0.68 | -0.0010035 | -0.00327 | -0.01095
-0.67 | -0.0009715 | -0.00341 | -0.01034
-0.66 | -0.00101 | -0.003735 | -0.010555
-0.65 | -0.000931 | -0.00335 | -0.00975
-0.64 | -0.0007885 | -0.00307 | -0.009465
-0.63 | -0.000847 | -0.00316 | -0.009475
-0.62 | -0.000868 | -0.00292 | -0.00905
-0.61 | -0.0007425 | -0.002585 | -0.008345
-0.6 | -0.0007095 | -0.002405 | -0.007105
-0.59 | -0.0006825 | -0.002605 | -0.007765
-0.58 | -0.0006545 | -0.00255 | -0.007855
-0.57 | -0.000626 | -0.002465 | -0.00751
-0.56 | -0.000613 | -0.002295 | -0.0079
-0.55 | -0.000555 | -0.00209 | -0.007305
-0.54 | -0.0005095 | -0.00242 | -0.00657
-0.53 | -0.000453 | -0.002035 | -0.00602
-0.52 | -0.000419 | -0.001675 | -0.006045
-0.51 | -0.00044 | -0.00154 | -0.005125
-0.5 | -0.0003345 | -0.0015535 | -0.00453
-0.49 | -0.000256 | -0.0012485 | -0.004155
-0.48 | -0.0001725 | -0.000742 | -0.003485
-0.47 | -9.45e-05 | -0.000431 | -0.00194
-0.46 | 8.05e-05 | 0.000131 | 0.00085
-0.45 | 0.0003055 | 0.0007905 | 0.00299
-0.44 | 0.000523 | 0.00169 | 0.005675
-0.43 | 0.000899 | 0.0028815 | 0.010135
-0.42 | 0.001403 | 0.0052645 | 0.01656
-0.41 | 0.002035 | 0.0075575 | 0.025195
-0.4 | 0.0029775 | 0.010545 | 0.037295
-0.39 | 0.004269 | 0.01523 | 0.05427
-0.38 | 0.0059505 | 0.021215 | 0.076115
-0.37 | 0.0082915 | 0.0301 | 0.110925
-0.36 | 0.011535 | 0.04198 | 0.15582
-0.35 | 0.018452 | 0.059025 | 0.21635
-0.34 | 0.0250375 | 0.081315 | 0.3051
-0.33 | 0.03179 | 0.112005 | 0.4267
-0.32 | 0.04388 | 0.163735 | 0.5881
-0.31 | 0.060675 | 0.224645 | 0.81745
-0.3 | 0.083605 | 0.298 | 1.13805
-0.29 | 0.113825 | 0.40895 | 1.55725
-0.28 | 0.17032 | 0.56755 | 2.157
-0.27 | 0.232665 | 0.77425 | 2.9565
-0.26 | 0.30135 | 1.06035 | 3.983
-0.25 | 0.41005 | 1.4912 | 5.3505
-0.24 | 0.5606 | 2.03385 | 7.4075
-0.23 | 0.75515 | 2.6585 | 10.0825
-0.22 | 1.0283 | 3.5655 | 13.3185
-0.21 | 1.46405 | 4.846 | 17.999
-0.2 | 1.98985 | 6.5005 | 24.07
-0.19 | 2.597 | 8.858 | 31.71
-0.18 | 3.4845 | 11.678 | 41.515
-0.17 | 4.669 | 15.502 | 54.565
-0.16 | 6.228 | 20.5515 | 70.285
-0.15 | 8.345 | 27 | 90.015
-0.14 | 11.124 | 35.52 | 112.63
-0.13 | 14.732 | 45.625 | 142.16
-0.12 | 19.4085 | 59.17 | 175.67
-0.11 | 25.57 | 75.34 | 212.15
-0.1 | 33.39 | 96.35 | 253.3
-0.09 | 42.99 | 119.72 | 298.55
-0.08 | 54.58 | 148.255 | 348.2
-0.07 | 69.3 | 181.2 | 394.9
-0.06 | 87.79 | 218.65 | 447.2
-0.05 | 108.325 | 263.1 | 496.95
-0.04 | 130.115 | 305.75 | 548.3
-0.03 | 156.865 | 357.55 | 606.15
-0.02 | 189.4 | 407.35 | 656.85
-0.01 | 224.2 | 459.75 | 711.65
0 | 258.6 | 516 | 756.2
0.01 | 289.75 | 564.9 | 796
0.02 | 327.6 | 619.05 | 848
0.03 | 365.4 | 668.8 | 887
0.04 | 394.8 | 709.3 | 925.5
0.05 | 424.8 | 760.5 | 958.5
0.06 | 451.7 | 812 | 997
0.07 | 474.25 | 844 | 1032
0.08 | 490.15 | 882.5 | 1050.5
0.09 | 502.15 | 913 | 1079.5
0.1 | 501.9 | 937 | 1100
0.11 | 512.95 | 978 | 1127.5
0.12 | 524 | 1004 | 1151.5
0.13 | 513.5 | 1014 | 1161
0.14 | 504.5 | 1041 | 1162
0.15 | 490.5 | 1072 | 1185.5
0.16 | 476 | 1081 | 1204.5
0.17 | 464 | 1095.5 | 1198.5
0.18 | 449 | 1103.5 | 1214
0.19 | 430 | 1113 | 1214
0.2 | 410.5 | 1135 | 1220.5
0.21 | 384.5 | 1136 | 1231
0.22 | 365.5 | 1140.5 | 1227
0.23 | 347 | 1145 | 1225.5
0.24 | 330 | 1149.5 | 1222.5
0.25 | 317 | 1150 | 1223.5
0.26 | 289.5 | 1144.5 | 1214
0.27 | 272 | 1140 | 1209
0.28 | 254.5 | 1138 | 1205.5
0.29 | 241.5 | 1140 | 1199.5
0.3 | 233.5 | 1132 | 1193.5
0.31 | 219.5 | 1122 | 1181.5
0.32 | 197 | 1108.5 | 1171.5
0.33 | 178.5 | 1097.5 | 1149.5
0.34 | 176.5 | 1086.5 | 1137.5
0.35 | 169 | 1070.5 | 1134.5
0.36 | 164.5 | 1064.5 | 1121
0.37 | 141.5 | 1045 | 1104
0.38 | 121 | 1018.5 | 1078.5
0.39 | 132.5 | 1003 | 1060.5
0.4 | 122.5 | 983 | 1049.5
0.41 | 111 | 964 | 1036
0.42 | 101 | 940.5 | 1009.5
0.43 | 95.5 | 911 | 986
0.44 | 102 | 884 | 964.5
0.45 | 95 | 866 | 947.5
0.46 | 79.5 | 836.5 | 908.5
0.47 | 72 | 801.5 | 894
0.48 | 80.5 | 777 | 875
0.49 | 79.5 | 752.5 | 835
0.5 | 76 | 741 | 840