## IDS-VDS Characteristic (mA-mm)
VGS (V) | VDS = 0.100 V | VDS = 0.500 V | VDS = 0.900 V
-0.75 | 0.00030252 | 0.0011816 | 0.0038285
-0.74 | 0.00028948 | 0.0011437 | 0.003716
-0.73 | 0.00027473 | 0.0011098 | 0.0036222
-0.72 | 0.00026195 | 0.0010697 | 0.003504
-0.71 | 0.00024945 | 0.0010351 | 0.0033876
-0.7 | 0.00023918 | 0.0009972 | 0.0032945
-0.69 | 0.00023058 | 0.0009595 | 0.0031791
-0.68 | 0.00021917 | 0.0009262 | 0.0031002
-0.67 | 0.00021064 | 0.0008945 | 0.0029925
-0.66 | 0.00020135 | 0.0008615 | 0.0028937
-0.65 | 0.00019098 | 0.0008252 | 0.0028249
-0.64 | 0.00018257 | 0.0007952 | 0.0027432
-0.63 | 0.0001748 | 0.0007709 | 0.0026405
-0.62 | 0.00016677 | 0.0007469 | 0.0025757
-0.61 | 0.00015879 | 0.0007185 | 0.002474
-0.6 | 0.00015195 | 0.0006929 | 0.0024155
-0.59 | 0.00014574 | 0.0006671 | 0.0023442
-0.58 | 0.00013958 | 0.0006435 | 0.0022761
-0.57 | 0.00013252 | 0.0006237 | 0.0022134
-0.56 | 0.00012723 | 0.0006021 | 0.00214
-0.55 | 0.00012121 | 0.0005814 | 0.0020891
-0.54 | 0.00011548 | 0.0005587 | 0.0020195
-0.53 | 0.00011055 | 0.0005403 | 0.0019514
-0.52 | 0.00010713 | 0.0005247 | 0.0018981
-0.51 | 0.00010225 | 0.0005065 | 0.0018447
-0.5 | 9.873e-05 | 0.00049502 | 0.0017979
-0.49 | 9.526e-05 | 0.00048415 | 0.0017719
-0.48 | 9.398e-05 | 0.00047022 | 0.0017384
-0.47 | 9.249e-05 | 0.00046788 | 0.0017222
-0.46 | 9.314e-05 | 0.00046539 | 0.0017263
-0.45 | 9.495e-05 | 0.00047153 | 0.0017466
-0.44 | 9.939e-05 | 0.00048473 | 0.0017952
-0.43 | 0.00010699 | 0.00051132 | 0.0018866
-0.42 | 0.00011867 | 0.00055503 | 0.0020378
-0.41 | 0.00013551 | 0.0006241 | 0.0022663
-0.4 | 0.0001609 | 0.0007191 | 0.00259
-0.39 | 0.00019773 | 0.0008532 | 0.0030796
-0.38 | 0.00024937 | 0.0010428 | 0.0037693
-0.37 | 0.00032037 | 0.0013116 | 0.0047556
-0.36 | 0.00042063 | 0.0016762 | 0.006224
-0.35 | 0.00055784 | 0.0021999 | 0.008156
-0.34 | 0.0007957 | 0.0029263 | 0.010893
-0.33 | 0.0010713 | 0.0039327 | 0.014715
-0.32 | 0.0014534 | 0.0053001 | 0.020079
-0.31 | 0.0019732 | 0.007383 | 0.027429
-0.3 | 0.0026972 | 0.010039 | 0.037882
-0.29 | 0.0036708 | 0.013682 | 0.051854
-0.28 | 0.0050313 | 0.01862 | 0.07135
-0.27 | 0.007166 | 0.025644 | 0.09829
-0.26 | 0.009759 | 0.035049 | 0.13336
-0.25 | 0.013251 | 0.04794 | 0.18304
-0.24 | 0.018086 | 0.06607 | 0.24924
-0.23 | 0.024673 | 0.08979 | 0.34043
-0.22 | 0.033616 | 0.122 | 0.45964
-0.21 | 0.045495 | 0.16534 | 0.6254
-0.2 | 0.06344 | 0.22229 | 0.8385
-0.19 | 0.0859 | 0.30114 | 1.1289
-0.18 | 0.11649 | 0.40646 | 1.5097
-0.17 | 0.15649 | 0.54507 | 2.0009
-0.16 | 0.21127 | 0.7277 | 2.6523
-0.15 | 0.28339 | 0.9694 | 3.4559
-0.14 | 0.38057 | 1.2941 | 4.52
-0.13 | 0.50743 | 1.7002 | 5.858
-0.12 | 0.6791 | 2.2336 | 7.485
-0.11 | 0.9023 | 2.9199 | 9.472
-0.1 | 1.1917 | 3.7894 | 11.817
-0.09 | 1.5773 | 4.8955 | 14.657
-0.08 | 2.0591 | 6.249 | 17.962
-0.07 | 2.6788 | 7.926 | 21.666
-0.06 | 3.4491 | 9.951 | 25.957
-0.05 | 4.4369 | 12.428 | 30.819
-0.04 | 5.6372 | 15.241 | 36.166
-0.03 | 7.038 | 18.631 | 41.97
-0.02 | 8.783 | 22.502 | 48.256
-0.01 | 10.843 | 26.859 | 55.206
0 | 13.261 | 31.833 | 62.7
0.01 | 16.017 | 37.278 | 70.52
0.02 | 19.097 | 43.138 | 78.72
0.03 | 22.55 | 49.705 | 87.56
0.04 | 26.359 | 56.667 | 96.55
0.05 | 30.469 | 63.97 | 106.07
0.06 | 34.848 | 71.91 | 115.83
0.07 | 39.557 | 80.04 | 126.05
0.08 | 44.348 | 88.78 | 136.37
0.09 | 49.326 | 97.66 | 147.09
0.1 | 54.387 | 106.97 | 158.01
0.11 | 59.45 | 116.61 | 169.1
0.12 | 64.67 | 126.45 | 180.56
0.13 | 69.89 | 136.67 | 191.92
0.14 | 75 | 146.91 | 203.62
0.15 | 79.99 | 157.47 | 215.41
0.16 | 84.85 | 168.2 | 227.39
0.17 | 89.53 | 179.02 | 239.4
0.18 | 94.12 | 190.02 | 251.31
0.19 | 98.59 | 201.12 | 263.53
0.2 | 102.71 | 212.48 | 275.68
0.21 | 106.73 | 223.62 | 287.98
0.22 | 110.41 | 235 | 300.1
0.23 | 113.92 | 246.45 | 312.32
0.24 | 117.49 | 257.86 | 324.51
0.25 | 120.7 | 269.42 | 336.81
0.26 | 123.7 | 280.75 | 348.94
0.27 | 126.54 | 292.2 | 360.81
0.28 | 129.05 | 303.61 | 372.94
0.29 | 131.6 | 314.95 | 384.92
0.3 | 133.94 | 326.26 | 396.79
0.31 | 136.19 | 337.43 | 408.72
0.32 | 138.27 | 348.6 | 420.26
0.33 | 140.28 | 359.62 | 431.93
0.34 | 141.9 | 370.49 | 443.32
0.35 | 143.67 | 381.12 | 454.68
0.36 | 145.34 | 391.79 | 465.76
0.37 | 146.75 | 402.39 | 476.85
0.38 | 148.25 | 412.53 | 487.68
0.39 | 149.41 | 422.74 | 498.39
0.4 | 150.73 | 432.53 | 508.82
0.41 | 151.92 | 442.19 | 519.03
0.42 | 152.82 | 451.74 | 529.32
0.43 | 153.93 | 460.94 | 539.23
0.44 | 154.85 | 469.95 | 549.05
0.45 | 155.84 | 478.61 | 558.49
0.46 | 156.67 | 487.12 | 567.76
0.47 | 157.52 | 495.21 | 576.4
0.48 | 158.22 | 503.11 | 585.3
0.49 | 159.07 | 510.67 | 594.2
0.5 | 159.76 | 517.94 | 602.2

## Tranconductance (mS-mm)
VGS (V) | VDS = 0.100 V | VDS = 0.500 V | VDS = 0.900 V
-0.75 | -0.001304 | -0.00379 | -0.01125
-0.74 | -0.0013895 | -0.00359 | -0.010315
-0.73 | -0.0013765 | -0.0037 | -0.0106
-0.72 | -0.001264 | -0.003735 | -0.01173
-0.71 | -0.0011385 | -0.003625 | -0.010475
-0.7 | -0.0009435 | -0.00378 | -0.010425
-0.69 | -0.0010005 | -0.00355 | -0.009715
-0.68 | -0.000997 | -0.00325 | -0.00933
-0.67 | -0.000891 | -0.003235 | -0.010325
-0.66 | -0.000983 | -0.003465 | -0.00838
-0.65 | -0.000939 | -0.003315 | -0.007525
-0.64 | -0.000809 | -0.002715 | -0.00922
-0.63 | -0.00079 | -0.002415 | -0.008375
-0.62 | -0.0008005 | -0.00262 | -0.008325
-0.61 | -0.000741 | -0.0027 | -0.00801
-0.6 | -0.0006525 | -0.00257 | -0.00649
-0.59 | -0.0006185 | -0.00247 | -0.00697
-0.58 | -0.000661 | -0.00217 | -0.00654
-0.57 | -0.0006175 | -0.00207 | -0.006805
-0.56 | -0.0005655 | -0.002115 | -0.006215
-0.55 | -0.0005875 | -0.00217 | -0.006025
-0.54 | -0.000533 | -0.002055 | -0.006885
-0.53 | -0.0004175 | -0.0017 | -0.00607
-0.52 | -0.000415 | -0.00169 | -0.005335
-0.51 | -0.00042 | -0.001484 | -0.00501
-0.5 | -0.0003495 | -0.0011175 | -0.00364
-0.49 | -0.0002375 | -0.00124 | -0.002975
-0.48 | -0.0001385 | -0.0008135 | -0.002485
-0.47 | -4.2e-05 | -0.0002415 | -0.000605
-0.46 | 0.000123 | 0.0001825 | 0.00122
-0.45 | 0.0003125 | 0.000967 | 0.003445
-0.44 | 0.000602 | 0.0019895 | 0.007
-0.43 | 0.000964 | 0.003515 | 0.01213
-0.42 | 0.001426 | 0.005639 | 0.018985
-0.41 | 0.0021115 | 0.0082035 | 0.02761
-0.4 | 0.003111 | 0.011455 | 0.040665
-0.39 | 0.0044235 | 0.016185 | 0.058965
-0.38 | 0.006132 | 0.02292 | 0.0838
-0.37 | 0.008563 | 0.03167 | 0.122735
-0.36 | 0.0118735 | 0.044415 | 0.17002
-0.35 | 0.0187535 | 0.062505 | 0.23345
-0.34 | 0.025673 | 0.08664 | 0.32795
-0.33 | 0.032885 | 0.11869 | 0.4593
-0.32 | 0.045095 | 0.172515 | 0.6357
-0.31 | 0.06219 | 0.236945 | 0.89015
-0.3 | 0.08488 | 0.31495 | 1.22125
-0.29 | 0.116705 | 0.42905 | 1.6734
-0.28 | 0.17476 | 0.5981 | 2.3218
-0.27 | 0.236385 | 0.82145 | 3.1005
-0.26 | 0.30425 | 1.1148 | 4.2375
-0.25 | 0.41635 | 1.55105 | 5.794
-0.24 | 0.5711 | 2.0925 | 7.8695
-0.23 | 0.7765 | 2.7965 | 10.52
-0.22 | 1.0411 | 3.7775 | 14.2485
-0.21 | 1.4912 | 5.0145 | 18.943
-0.2 | 2.02025 | 6.79 | 25.175
-0.19 | 2.6525 | 9.2085 | 33.56
-0.18 | 3.5295 | 12.1965 | 43.6
-0.17 | 4.739 | 16.062 | 57.13
-0.16 | 6.345 | 21.2165 | 72.75
-0.15 | 8.465 | 28.32 | 93.385
-0.14 | 11.202 | 36.54 | 120.105
-0.13 | 14.9265 | 46.975 | 148.25
-0.12 | 19.7435 | 60.985 | 180.7
-0.11 | 25.63 | 77.79 | 216.6
-0.1 | 33.75 | 98.78 | 259.25
-0.09 | 43.37 | 122.98 | 307.25
-0.08 | 55.075 | 151.525 | 350.45
-0.07 | 69.5 | 185.1 | 399.75
-0.06 | 87.905 | 225.1 | 457.65
-0.05 | 109.405 | 264.5 | 510.45
-0.04 | 130.055 | 310.15 | 557.55
-0.03 | 157.29 | 363.05 | 604.5
-0.02 | 190.25 | 411.4 | 661.8
-0.01 | 223.9 | 466.55 | 722.2
0 | 258.7 | 520.95 | 765.7
0.01 | 291.8 | 565.25 | 801
0.02 | 326.65 | 621.35 | 852
0.03 | 363.1 | 676.45 | 891.5
0.04 | 395.95 | 713.25 | 925.5
0.05 | 424.45 | 762.15 | 964
0.06 | 454.4 | 803.5 | 999
0.07 | 475 | 843.5 | 1027
0.08 | 488.45 | 881 | 1052
0.09 | 501.95 | 909.5 | 1082
0.1 | 506.2 | 947.5 | 1100.5
0.11 | 514.15 | 974 | 1127.5
0.12 | 522 | 1003 | 1141
0.13 | 516.5 | 1023 | 1153
0.14 | 505 | 1040 | 1174.5
0.15 | 492.5 | 1064.5 | 1188.5
0.16 | 477 | 1077.5 | 1199.5
0.17 | 463.5 | 1091 | 1196
0.18 | 453 | 1105 | 1206.5
0.19 | 429.5 | 1123 | 1218.5
0.2 | 407 | 1125 | 1222.5
0.21 | 385 | 1126 | 1221
0.22 | 359.5 | 1141.5 | 1217
0.23 | 354 | 1143 | 1220.5
0.24 | 339 | 1148.5 | 1224.5
0.25 | 310.5 | 1144.5 | 1221.5
0.26 | 292 | 1139 | 1200
0.27 | 267.5 | 1143 | 1200
0.28 | 253 | 1137.5 | 1205.5
0.29 | 244.5 | 1132.5 | 1192.5
0.3 | 229.5 | 1124 | 1190
0.31 | 216.5 | 1117 | 1173.5
0.32 | 204.5 | 1109.5 | 1160.5
0.33 | 181.5 | 1094.5 | 1153
0.34 | 169.5 | 1075 | 1137.5
0.35 | 172 | 1065 | 1122
0.36 | 154 | 1063.5 | 1108.5
0.37 | 145.5 | 1037 | 1096
0.38 | 133 | 1017.5 | 1077
0.39 | 124 | 1000 | 1057
0.4 | 125.5 | 972.5 | 1032
0.41 | 104.5 | 960.5 | 1025
0.42 | 100.5 | 937.5 | 1010
0.43 | 101.5 | 910.5 | 986.5
0.44 | 95.5 | 883.5 | 963
0.45 | 91 | 858.5 | 935.5
0.46 | 84 | 830 | 895.5
0.47 | 77.5 | 799.5 | 877
0.48 | 77.5 | 773 | 890
0.49 | 77 | 741.5 | 845
0.5 | 69 | 727 | 800