## IDS-VDS Characteristic (mA-mm)
VGS (V) | VDS = 0.100 V | VDS = 0.500 V | VDS = 0.900 V
-0.75 | 0.00028644 | 0.0011046 | 0.0035646
-0.74 | 0.00027503 | 0.001077 | 0.0034707
-0.73 | 0.00026459 | 0.0010473 | 0.0033713
-0.72 | 0.00025402 | 0.0010083 | 0.0032804
-0.71 | 0.00024112 | 0.0009648 | 0.0031746
-0.7 | 0.00023113 | 0.0009335 | 0.0030936
-0.69 | 0.00022168 | 0.0009031 | 0.0030034
-0.68 | 0.00021226 | 0.000874 | 0.0029127
-0.67 | 0.00020263 | 0.0008386 | 0.0028223
-0.66 | 0.00019445 | 0.0008103 | 0.0027137
-0.65 | 0.0001842 | 0.0007778 | 0.0026376
-0.64 | 0.00017708 | 0.0007529 | 0.0025516
-0.63 | 0.00016964 | 0.0007259 | 0.00249
-0.62 | 0.00016179 | 0.000698 | 0.002407
-0.61 | 0.00015428 | 0.0006771 | 0.0023227
-0.6 | 0.00014655 | 0.0006518 | 0.0022496
-0.59 | 0.00013993 | 0.0006314 | 0.0021917
-0.58 | 0.00013377 | 0.0006106 | 0.0021201
-0.57 | 0.00012683 | 0.0005853 | 0.0020409
-0.56 | 0.00012108 | 0.0005711 | 0.001987
-0.55 | 0.00011629 | 0.0005486 | 0.0019268
-0.54 | 0.00011015 | 0.0005287 | 0.0018545
-0.53 | 0.00010722 | 0.0005133 | 0.0018052
-0.52 | 0.00010216 | 0.00049625 | 0.0017626
-0.51 | 9.859e-05 | 0.00048051 | 0.0017242
-0.5 | 9.513e-05 | 0.00047193 | 0.0016796
-0.49 | 9.323e-05 | 0.0004621 | 0.0016577
-0.48 | 9.105e-05 | 0.00045401 | 0.0016373
-0.47 | 8.989e-05 | 0.00044865 | 0.0016324
-0.46 | 9.01e-05 | 0.00045007 | 0.0016311
-0.45 | 9.313e-05 | 0.0004619 | 0.0016593
-0.44 | 9.811e-05 | 0.00047846 | 0.0017217
-0.43 | 0.00010617 | 0.00050754 | 0.0018287
-0.42 | 0.00012019 | 0.00055533 | 0.0019836
-0.41 | 0.00013905 | 0.0006259 | 0.0022398
-0.4 | 0.00016566 | 0.0007263 | 0.002597
-0.39 | 0.00020562 | 0.0008737 | 0.0031111
-0.38 | 0.00026037 | 0.0010753 | 0.0038576
-0.37 | 0.00033698 | 0.00136 | 0.0048975
-0.36 | 0.00044152 | 0.001759 | 0.006434
-0.35 | 0.0005991 | 0.0023074 | 0.008481
-0.34 | 0.0008064 | 0.0030774 | 0.0114
-0.33 | 0.0010888 | 0.0041169 | 0.015383
-0.32 | 0.0014719 | 0.0055995 | 0.020985
-0.31 | 0.0020119 | 0.007767 | 0.028808
-0.3 | 0.0027466 | 0.010581 | 0.039679
-0.29 | 0.003765 | 0.014359 | 0.054461
-0.28 | 0.0051218 | 0.019628 | 0.07451
-0.27 | 0.007445 | 0.026923 | 0.10254
-0.26 | 0.010127 | 0.036894 | 0.13961
-0.25 | 0.013817 | 0.050108 | 0.19063
-0.24 | 0.018737 | 0.06918 | 0.25993
-0.23 | 0.025547 | 0.0939 | 0.35316
-0.22 | 0.034649 | 0.12768 | 0.47801
-0.21 | 0.047085 | 0.17198 | 0.6464
-0.2 | 0.06563 | 0.23241 | 0.8723
-0.19 | 0.08865 | 0.31338 | 1.1619
-0.18 | 0.12013 | 0.42187 | 1.5597
-0.17 | 0.16128 | 0.56358 | 2.0677
-0.16 | 0.2172 | 0.7532 | 2.7239
-0.15 | 0.29148 | 1.0022 | 3.5649
-0.14 | 0.39028 | 1.326 | 4.641
-0.13 | 0.52249 | 1.7531 | 6.016
-0.12 | 0.6966 | 2.2943 | 7.646
-0.11 | 0.9241 | 2.9947 | 9.631
-0.1 | 1.2198 | 3.8834 | 12.081
-0.09 | 1.6108 | 5.0048 | 14.972
-0.08 | 2.1082 | 6.397 | 18.253
-0.07 | 2.7347 | 8.088 | 22.097
-0.06 | 3.5358 | 10.151 | 26.326
-0.05 | 4.5165 | 12.627 | 31.294
-0.04 | 5.728 | 15.58 | 36.636
-0.03 | 7.211 | 18.95 | 42.492
-0.02 | 8.967 | 22.843 | 48.932
-0.01 | 11.067 | 27.27 | 55.79
0 | 13.492 | 32.256 | 63.3
0.01 | 16.287 | 37.772 | 71.24
0.02 | 19.341 | 43.647 | 79.48
0.03 | 22.896 | 50.269 | 88.37
0.04 | 26.697 | 57.22 | 97.45
0.05 | 30.801 | 64.68 | 106.92
0.06 | 35.238 | 72.61 | 116.79
0.07 | 39.886 | 80.77 | 127.07
0.08 | 44.761 | 89.49 | 137.49
0.09 | 49.736 | 98.57 | 148.05
0.1 | 54.847 | 107.82 | 159.05
0.11 | 59.87 | 117.57 | 170.21
0.12 | 65.03 | 127.43 | 181.68
0.13 | 70.31 | 137.59 | 193.33
0.14 | 75.39 | 147.93 | 204.78
0.15 | 80.39 | 158.51 | 216.62
0.16 | 85.27 | 169.18 | 228.7
0.17 | 90.06 | 180.14 | 240.63
0.18 | 94.61 | 191.12 | 252.67
0.19 | 98.95 | 202.23 | 264.82
0.2 | 103.15 | 213.56 | 276.99
0.21 | 107.17 | 224.77 | 289.28
0.22 | 110.85 | 236.16 | 301.52
0.23 | 114.57 | 247.68 | 313.65
0.24 | 117.91 | 259.1 | 325.84
0.25 | 121.1 | 270.73 | 338.23
0.26 | 124.12 | 282.01 | 350.36
0.27 | 126.89 | 293.51 | 362.51
0.28 | 129.69 | 304.87 | 374.29
0.29 | 132.08 | 316.29 | 386.39
0.3 | 134.45 | 327.64 | 398.35
0.31 | 136.69 | 338.86 | 410.17
0.32 | 138.8 | 349.95 | 421.92
0.33 | 140.67 | 361.01 | 433.45
0.34 | 142.5 | 371.93 | 445
0.35 | 144.19 | 382.58 | 456.25
0.36 | 145.77 | 393.22 | 467.45
0.37 | 147.44 | 403.85 | 478.43
0.38 | 148.67 | 414.07 | 489.41
0.39 | 149.97 | 424.22 | 500.04
0.4 | 151.22 | 433.92 | 510.49
0.41 | 152.26 | 443.65 | 520.91
0.42 | 153.54 | 453.23 | 530.92
0.43 | 154.41 | 462.5 | 540.95
0.44 | 155.37 | 471.42 | 550.62
0.45 | 156.29 | 480.02 | 560.08
0.46 | 157.29 | 488.49 | 569.47
0.47 | 158.01 | 496.65 | 578.2
0.48 | 158.83 | 504.51 | 587.2
0.49 | 159.53 | 512.04 | 595.4
0.5 | 160.25 | 519.3 | 603.8

## Tranconductance (mS-mm)
VGS (V) | VDS = 0.100 V | VDS = 0.500 V | VDS = 0.900 V
-0.75 | -0.001141 | -0.00276 | -0.00939
-0.74 | -0.0010925 | -0.002865 | -0.009665
-0.73 | -0.0010505 | -0.003435 | -0.009515
-0.72 | -0.0011735 | -0.004125 | -0.009835
-0.71 | -0.0011445 | -0.00374 | -0.00934
-0.7 | -0.000972 | -0.003085 | -0.00856
-0.69 | -0.0009435 | -0.002975 | -0.009045
-0.68 | -0.0009525 | -0.003225 | -0.009055
-0.67 | -0.0008905 | -0.003185 | -0.00995
-0.66 | -0.0009215 | -0.00304 | -0.009235
-0.65 | -0.0008685 | -0.00287 | -0.008105
-0.64 | -0.000728 | -0.002595 | -0.00738
-0.63 | -0.0007645 | -0.002745 | -0.00723
-0.62 | -0.000768 | -0.00244 | -0.008365
-0.61 | -0.000762 | -0.00231 | -0.00787
-0.6 | -0.0007175 | -0.002285 | -0.00655
-0.59 | -0.000639 | -0.00206 | -0.006475
-0.58 | -0.000655 | -0.002305 | -0.00754
-0.57 | -0.0006345 | -0.001975 | -0.006655
-0.56 | -0.000527 | -0.001835 | -0.005705
-0.55 | -0.0005465 | -0.00212 | -0.006625
-0.54 | -0.0004535 | -0.001765 | -0.00608
-0.53 | -0.0003995 | -0.0016225 | -0.004595
-0.52 | -0.0004315 | -0.0016395 | -0.00405
-0.51 | -0.0003515 | -0.001216 | -0.00415
-0.5 | -0.000268 | -0.0009205 | -0.003325
-0.49 | -0.000204 | -0.000896 | -0.002115
-0.48 | -0.000167 | -0.0006725 | -0.001265
-0.47 | -4.75e-05 | -0.000197 | -0.00031
-0.46 | 0.000162 | 0.0006625 | 0.001345
-0.45 | 0.0004005 | 0.0014195 | 0.00453
-0.44 | 0.000652 | 0.002282 | 0.00847
-0.43 | 0.001104 | 0.0038435 | 0.013095
-0.42 | 0.001644 | 0.005918 | 0.020555
-0.41 | 0.0022735 | 0.0085485 | 0.03067
-0.4 | 0.0033285 | 0.01239 | 0.043565
-0.39 | 0.0047355 | 0.01745 | 0.06303
-0.38 | 0.006568 | 0.024315 | 0.08932
-0.37 | 0.0090575 | 0.034185 | 0.12882
-0.36 | 0.013106 | 0.04737 | 0.179175
-0.35 | 0.018244 | 0.06592 | 0.2483
-0.34 | 0.024485 | 0.090475 | 0.3451
-0.33 | 0.033275 | 0.126105 | 0.47925
-0.32 | 0.046155 | 0.182505 | 0.67125
-0.31 | 0.063735 | 0.249075 | 0.9347
-0.3 | 0.087655 | 0.3296 | 1.28265
-0.29 | 0.11876 | 0.45235 | 1.74155
-0.28 | 0.184 | 0.6282 | 2.40395
-0.27 | 0.25026 | 0.8633 | 3.255
-0.26 | 0.3186 | 1.15925 | 4.4045
-0.25 | 0.4305 | 1.6143 | 6.016
-0.24 | 0.5865 | 2.1896 | 8.1265
-0.23 | 0.7956 | 2.925 | 10.904
-0.22 | 1.0769 | 3.904 | 14.662
-0.21 | 1.54905 | 5.2365 | 19.7145
-0.2 | 2.07825 | 7.07 | 25.775
-0.19 | 2.725 | 9.473 | 34.37
-0.18 | 3.6315 | 12.51 | 45.29
-0.17 | 4.8535 | 16.5665 | 58.21
-0.16 | 6.51 | 21.931 | 74.86
-0.15 | 8.654 | 28.64 | 95.855
-0.14 | 11.5505 | 37.545 | 122.555
-0.13 | 15.316 | 48.415 | 150.25
-0.12 | 20.0805 | 62.08 | 180.75
-0.11 | 26.16 | 79.455 | 221.75
-0.1 | 34.335 | 100.505 | 267.05
-0.09 | 44.42 | 125.68 | 308.6
-0.08 | 56.195 | 154.16 | 356.25
-0.07 | 71.38 | 187.7 | 403.65
-0.06 | 89.09 | 226.95 | 459.85
-0.05 | 109.61 | 271.45 | 515.5
-0.04 | 134.725 | 316.15 | 559.9
-0.03 | 161.95 | 363.15 | 614.8
-0.02 | 192.8 | 416 | 664.9
-0.01 | 226.25 | 470.65 | 718.4
0 | 261 | 525.1 | 772.5
0.01 | 292.45 | 569.55 | 809
0.02 | 330.45 | 624.85 | 856.5
0.03 | 367.8 | 678.65 | 898.5
0.04 | 395.25 | 720.55 | 927.5
0.05 | 427.05 | 769.5 | 967
0.06 | 454.25 | 804.5 | 1007.5
0.07 | 476.15 | 844 | 1035
0.08 | 492.5 | 890 | 1049
0.09 | 504.3 | 916.5 | 1078
0.1 | 506.7 | 950 | 1108
0.11 | 509.15 | 980.5 | 1131.5
0.12 | 522 | 1001 | 1156
0.13 | 518 | 1025 | 1155
0.14 | 504 | 1046 | 1164.5
0.15 | 494 | 1062.5 | 1196
0.16 | 483.5 | 1081.5 | 1200.5
0.17 | 467 | 1097 | 1198.5
0.18 | 444.5 | 1104.5 | 1209.5
0.19 | 427 | 1122 | 1216
0.2 | 411 | 1127 | 1223
0.21 | 385 | 1130 | 1226.5
0.22 | 370 | 1145.5 | 1218.5
0.23 | 353 | 1147 | 1216
0.24 | 326.5 | 1152.5 | 1229
0.25 | 310.5 | 1145.5 | 1226
0.26 | 289.5 | 1139 | 1214
0.27 | 278.5 | 1143 | 1196.5
0.28 | 259.5 | 1139 | 1194
0.29 | 238 | 1138.5 | 1203
0.3 | 230.5 | 1128.5 | 1189
0.31 | 217.5 | 1115.5 | 1178.5
0.32 | 199 | 1107.5 | 1164
0.33 | 185 | 1099 | 1154
0.34 | 176 | 1078.5 | 1140
0.35 | 163.5 | 1064.5 | 1122.5
0.36 | 162.5 | 1063.5 | 1109
0.37 | 145 | 1042.5 | 1098
0.38 | 126.5 | 1018.5 | 1080.5
0.39 | 127.5 | 992.5 | 1054
0.4 | 114.5 | 971.5 | 1043.5
0.41 | 116 | 965.5 | 1021.5
0.42 | 107.5 | 942.5 | 1002
0.43 | 91.5 | 909.5 | 985
0.44 | 94 | 876 | 956.5
0.45 | 96 | 853.5 | 942.5
0.46 | 86 | 831.5 | 906
0.47 | 77 | 801 | 886.5
0.48 | 76 | 769.5 | 860
0.49 | 71 | 739.5 | 830
0.5 | 72 | 726 | 840