## IDS-VDS Characteristic (mA-mm)
VGS (V) | VDS = 0.100 V | VDS = 0.500 V | VDS = 0.900 V
-0.75 | 0.00029201 | 0.0011404 | 0.0036831
-0.74 | 0.00027938 | 0.0011128 | 0.0035805
-0.73 | 0.00026703 | 0.0010797 | 0.0034785
-0.72 | 0.00025413 | 0.0010311 | 0.0033767
-0.71 | 0.00024406 | 0.0009987 | 0.0032813
-0.7 | 0.00023367 | 0.0009669 | 0.0031638
-0.69 | 0.0002224 | 0.0009346 | 0.0030734
-0.68 | 0.00021142 | 0.0009045 | 0.002962
-0.67 | 0.00020316 | 0.0008673 | 0.002872
-0.66 | 0.00019471 | 0.0008372 | 0.0028129
-0.65 | 0.00018622 | 0.0008157 | 0.002717
-0.64 | 0.00017853 | 0.0007793 | 0.0026308
-0.63 | 0.00016991 | 0.0007588 | 0.0025415
-0.62 | 0.00016327 | 0.0007281 | 0.0024696
-0.61 | 0.00015404 | 0.0007013 | 0.0024044
-0.6 | 0.00014651 | 0.0006766 | 0.0023249
-0.59 | 0.00014033 | 0.0006545 | 0.0022662
-0.58 | 0.0001342 | 0.0006335 | 0.0021892
-0.57 | 0.0001289 | 0.0006097 | 0.0021185
-0.56 | 0.00012333 | 0.0005884 | 0.0020534
-0.55 | 0.00011748 | 0.000564 | 0.0019917
-0.54 | 0.00011261 | 0.000545 | 0.001939
-0.53 | 0.00010768 | 0.0005315 | 0.0018759
-0.52 | 0.00010345 | 0.0005109 | 0.0018241
-0.51 | 9.943e-05 | 0.00049898 | 0.0017727
-0.5 | 9.591e-05 | 0.00048621 | 0.0017394
-0.49 | 9.316e-05 | 0.00047318 | 0.0017039
-0.48 | 9.134e-05 | 0.00046693 | 0.00169
-0.47 | 9.135e-05 | 0.00046242 | 0.0016726
-0.46 | 9.185e-05 | 0.00046329 | 0.0016866
-0.45 | 9.461e-05 | 0.00047083 | 0.001718
-0.44 | 9.916e-05 | 0.00048824 | 0.0017756
-0.43 | 0.0001077 | 0.00051855 | 0.0018787
-0.42 | 0.00012046 | 0.00056283 | 0.002038
-0.41 | 0.00013979 | 0.0006373 | 0.0022796
-0.4 | 0.00016715 | 0.0007411 | 0.0026357
-0.39 | 0.0002068 | 0.0008877 | 0.0031494
-0.38 | 0.00026199 | 0.0010873 | 0.0038986
-0.37 | 0.00033897 | 0.0013705 | 0.0049102
-0.36 | 0.00044444 | 0.0017668 | 0.006457
-0.35 | 0.0006007 | 0.0023194 | 0.008486
-0.34 | 0.0008104 | 0.003079 | 0.011375
-0.33 | 0.0010919 | 0.004147 | 0.015418
-0.32 | 0.0014779 | 0.0055871 | 0.020969
-0.31 | 0.0020149 | 0.007806 | 0.028708
-0.3 | 0.0027513 | 0.010583 | 0.039199
-0.29 | 0.0037749 | 0.014431 | 0.054153
-0.28 | 0.0051396 | 0.019711 | 0.0743
-0.27 | 0.007457 | 0.026984 | 0.10156
-0.26 | 0.010147 | 0.036798 | 0.13937
-0.25 | 0.013845 | 0.05045 | 0.19066
-0.24 | 0.018786 | 0.06926 | 0.25807
-0.23 | 0.025644 | 0.0943 | 0.35401
-0.22 | 0.034854 | 0.12706 | 0.47449
-0.21 | 0.047258 | 0.17249 | 0.6476
-0.2 | 0.06619 | 0.23281 | 0.8651
-0.19 | 0.08953 | 0.31392 | 1.1634
-0.18 | 0.12124 | 0.42197 | 1.5601
-0.17 | 0.16286 | 0.5662 | 2.0695
-0.16 | 0.21963 | 0.7598 | 2.7154
-0.15 | 0.29449 | 1.003 | 3.5646
-0.14 | 0.39514 | 1.3385 | 4.6381
-0.13 | 0.52802 | 1.7599 | 6.016
-0.12 | 0.7057 | 2.3071 | 7.661
-0.11 | 0.9348 | 3.0164 | 9.7
-0.1 | 1.2328 | 3.8957 | 12.105
-0.09 | 1.6299 | 5.0451 | 14.985
-0.08 | 2.1288 | 6.423 | 18.35
-0.07 | 2.7639 | 8.108 | 22.115
-0.06 | 3.5672 | 10.163 | 26.487
-0.05 | 4.5587 | 12.702 | 31.348
-0.04 | 5.78 | 15.624 | 36.728
-0.03 | 7.256 | 19.025 | 42.628
-0.02 | 9.029 | 22.993 | 49.029
-0.01 | 11.121 | 27.297 | 56.022
0 | 13.577 | 32.392 | 63.55
0.01 | 16.334 | 37.874 | 71.37
0.02 | 19.45 | 43.865 | 79.68
0.03 | 22.964 | 50.363 | 88.47
0.04 | 26.779 | 57.37 | 97.66
0.05 | 30.92 | 64.92 | 107.19
0.06 | 35.323 | 72.54 | 116.99
0.07 | 40.001 | 80.95 | 127.25
0.08 | 44.805 | 89.74 | 137.63
0.09 | 49.777 | 98.69 | 148.29
0.1 | 54.887 | 108.03 | 159.22
0.11 | 59.91 | 117.55 | 170.4
0.12 | 65.2 | 127.61 | 181.88
0.13 | 70.35 | 137.75 | 193.24
0.14 | 75.4 | 148.09 | 204.96
0.15 | 80.33 | 158.51 | 216.71
0.16 | 85.27 | 169.38 | 228.73
0.17 | 90.02 | 180.26 | 240.69
0.18 | 94.62 | 191.16 | 252.61
0.19 | 98.95 | 202.34 | 264.82
0.2 | 103.18 | 213.37 | 277
0.21 | 107.05 | 224.91 | 289.32
0.22 | 110.92 | 236.34 | 301.33
0.23 | 114.51 | 247.67 | 313.72
0.24 | 117.93 | 259.16 | 325.85
0.25 | 121.14 | 270.6 | 338.14
0.26 | 124.17 | 282.13 | 350.37
0.27 | 126.97 | 293.55 | 362.15
0.28 | 129.61 | 304.94 | 374.27
0.29 | 132.1 | 316.23 | 386.24
0.3 | 134.56 | 327.55 | 398.27
0.31 | 136.87 | 338.76 | 410.1
0.32 | 138.8 | 349.92 | 421.62
0.33 | 140.71 | 360.91 | 433.29
0.34 | 142.57 | 371.78 | 444.66
0.35 | 144.22 | 382.54 | 456.03
0.36 | 146.05 | 393.16 | 467.1
0.37 | 147.33 | 403.71 | 478.24
0.38 | 148.67 | 414.04 | 489.03
0.39 | 150.17 | 424.01 | 499.78
0.4 | 151.31 | 433.91 | 510.2
0.41 | 152.5 | 443.6 | 520.4
0.42 | 153.48 | 453.15 | 530.75
0.43 | 154.52 | 462.35 | 540.59
0.44 | 155.6 | 471.29 | 550.28
0.45 | 156.67 | 479.96 | 559.8
0.46 | 157.29 | 488.46 | 569.08
0.47 | 158.09 | 496.63 | 578
0.48 | 158.92 | 504.44 | 586.6
0.49 | 159.63 | 512.01 | 595.1
0.5 | 160.48 | 519.29 | 603.4

## Tranconductance (mS-mm)
VGS (V) | VDS = 0.100 V | VDS = 0.500 V | VDS = 0.900 V
-0.75 | -0.001263 | -0.00276 | -0.01026
-0.74 | -0.001249 | -0.003035 | -0.01023
-0.73 | -0.0012625 | -0.004085 | -0.01019
-0.72 | -0.0011485 | -0.00405 | -0.00986
-0.71 | -0.001023 | -0.00321 | -0.010645
-0.7 | -0.001083 | -0.003205 | -0.010395
-0.69 | -0.0011125 | -0.00312 | -0.01009
-0.68 | -0.000962 | -0.003365 | -0.01007
-0.67 | -0.0008355 | -0.003365 | -0.007455
-0.66 | -0.000847 | -0.00258 | -0.00775
-0.65 | -0.000809 | -0.002895 | -0.009105
-0.64 | -0.0008155 | -0.002845 | -0.008775
-0.63 | -0.000763 | -0.00256 | -0.00806
-0.62 | -0.0007935 | -0.002875 | -0.006855
-0.61 | -0.000838 | -0.002575 | -0.007235
-0.6 | -0.0006855 | -0.00234 | -0.00691
-0.59 | -0.0006155 | -0.002155 | -0.006785
-0.58 | -0.0005715 | -0.00224 | -0.007385
-0.57 | -0.0005435 | -0.002255 | -0.00679
-0.56 | -0.000571 | -0.002285 | -0.00634
-0.55 | -0.000536 | -0.00217 | -0.00572
-0.54 | -0.00049 | -0.001625 | -0.00579
-0.53 | -0.000458 | -0.001705 | -0.005745
-0.52 | -0.0004125 | -0.001626 | -0.00516
-0.51 | -0.000377 | -0.0012345 | -0.004235
-0.5 | -0.0003135 | -0.00129 | -0.00344
-0.49 | -0.0002285 | -0.000964 | -0.00247
-0.48 | -9.05e-05 | -0.000538 | -0.001565
-0.47 | 2.55e-05 | -0.000182 | -0.00017
-0.46 | 0.000163 | 0.0004205 | 0.00227
-0.45 | 0.0003655 | 0.0012475 | 0.00445
-0.44 | 0.0006545 | 0.002386 | 0.008035
-0.43 | 0.001065 | 0.0037295 | 0.01312
-0.42 | 0.0016045 | 0.0059375 | 0.020045
-0.41 | 0.0023345 | 0.0089135 | 0.029885
-0.4 | 0.0033505 | 0.01252 | 0.04349
-0.39 | 0.004742 | 0.01731 | 0.063145
-0.38 | 0.0066085 | 0.02414 | 0.08804
-0.37 | 0.0091225 | 0.033975 | 0.12792
-0.36 | 0.0130865 | 0.047445 | 0.17879
-0.35 | 0.018298 | 0.06561 | 0.2459
-0.34 | 0.02456 | 0.09138 | 0.3466
-0.33 | 0.033375 | 0.125405 | 0.4797
-0.32 | 0.04615 | 0.18295 | 0.6645
-0.31 | 0.06367 | 0.249795 | 0.9115
-0.3 | 0.088 | 0.33125 | 1.27225
-0.29 | 0.119415 | 0.4564 | 1.75505
-0.28 | 0.184105 | 0.62765 | 2.37035
-0.27 | 0.25037 | 0.85435 | 3.2535
-0.26 | 0.3194 | 1.1733 | 4.455
-0.25 | 0.43195 | 1.6231 | 5.935
-0.24 | 0.58995 | 2.1925 | 8.1675
-0.23 | 0.8034 | 2.89 | 10.821
-0.22 | 1.0807 | 3.9095 | 14.6795
-0.21 | 1.5668 | 5.2875 | 19.5305
-0.2 | 2.1136 | 7.0715 | 25.79
-0.19 | 2.7525 | 9.458 | 34.75
-0.18 | 3.6665 | 12.614 | 45.305
-0.17 | 4.9195 | 16.8915 | 57.765
-0.16 | 6.5815 | 21.84 | 74.755
-0.15 | 8.7755 | 28.935 | 96.135
-0.14 | 11.6765 | 37.845 | 122.57
-0.13 | 15.528 | 48.43 | 151.145
-0.12 | 20.339 | 62.825 | 184.2
-0.11 | 26.355 | 79.43 | 222.2
-0.1 | 34.755 | 101.435 | 264.25
-0.09 | 44.8 | 126.365 | 312.25
-0.08 | 56.7 | 153.145 | 356.5
-0.07 | 71.92 | 187 | 406.85
-0.06 | 89.74 | 229.7 | 461.65
-0.05 | 110.64 | 273.05 | 512.05
-0.04 | 134.865 | 316.15 | 564
-0.03 | 162.45 | 368.45 | 615.05
-0.02 | 193.25 | 413.6 | 669.7
-0.01 | 227.4 | 469.95 | 726.05
0 | 260.65 | 528.85 | 767.4
0.01 | 293.65 | 573.65 | 806.5
0.02 | 331.5 | 624.45 | 855
0.03 | 366.45 | 675.25 | 899
0.04 | 397.8 | 727.85 | 936
0.05 | 427.2 | 758.5 | 966.5
0.06 | 454.05 | 801.5 | 1003
0.07 | 474.1 | 860 | 1032
0.08 | 488.8 | 887 | 1052
0.09 | 504.1 | 914.5 | 1079.5
0.1 | 506.65 | 943 | 1105.5
0.11 | 515.65 | 979 | 1133
0.12 | 522 | 1010 | 1142
0.13 | 510 | 1024 | 1154
0.14 | 499 | 1038 | 1173.5
0.15 | 493.5 | 1064.5 | 1188.5
0.16 | 484.5 | 1087.5 | 1199
0.17 | 467.5 | 1089 | 1194
0.18 | 446.5 | 1104 | 1206.5
0.19 | 428 | 1110.5 | 1219.5
0.2 | 405 | 1128.5 | 1225
0.21 | 387 | 1148.5 | 1216.5
0.22 | 373 | 1138 | 1220
0.23 | 350.5 | 1141 | 1226
0.24 | 331.5 | 1146.5 | 1221
0.25 | 312 | 1148.5 | 1226
0.26 | 291.5 | 1147.5 | 1200.5
0.27 | 272 | 1140.5 | 1195
0.28 | 256.5 | 1134 | 1204.5
0.29 | 247.5 | 1130.5 | 1200
0.3 | 238.5 | 1126.5 | 1193
0.31 | 212 | 1118.5 | 1167.5
0.32 | 192 | 1107.5 | 1159.5
0.33 | 188.5 | 1093 | 1152
0.34 | 175.5 | 1081.5 | 1137
0.35 | 174 | 1069 | 1122
0.36 | 155.5 | 1058.5 | 1110.5
0.37 | 131 | 1044 | 1096.5
0.38 | 142 | 1015 | 1077
0.39 | 132 | 993.5 | 1058.5
0.4 | 116.5 | 979.5 | 1031
0.41 | 108.5 | 962 | 1027.5
0.42 | 101 | 937.5 | 1009.5
0.43 | 106 | 907 | 976.5
0.44 | 107.5 | 880.5 | 960.5
0.45 | 84.5 | 858.5 | 940
0.46 | 71 | 833.5 | 910
0.47 | 81.5 | 799 | 876
0.48 | 77 | 769 | 855
0.49 | 78 | 742.5 | 840
0.5 | 85 | 728 | 830