## IDS-VDS Characteristic (mA-mm)
VGS (V) | VDS = 0.100 V | VDS = 0.500 V | VDS = 0.900 V
-0.75 | 0.0003256 | 0.0012966 | 0.0041751
-0.74 | 0.0003111 | 0.0012512 | 0.0040535
-0.73 | 0.00029609 | 0.0012109 | 0.0039199
-0.72 | 0.00028352 | 0.0011684 | 0.0038119
-0.71 | 0.00027196 | 0.0011197 | 0.0037187
-0.7 | 0.00026067 | 0.0010761 | 0.0036026
-0.69 | 0.00024797 | 0.0010456 | 0.0034732
-0.68 | 0.000238 | 0.001009 | 0.0033759
-0.67 | 0.00022719 | 0.0009686 | 0.0032813
-0.66 | 0.00021758 | 0.0009338 | 0.00318
-0.65 | 0.00020797 | 0.0009024 | 0.0030877
-0.64 | 0.00019913 | 0.0008726 | 0.0029787
-0.63 | 0.00019013 | 0.0008376 | 0.0028805
-0.62 | 0.00018161 | 0.0008099 | 0.0027937
-0.61 | 0.00017388 | 0.0007829 | 0.002708
-0.6 | 0.00016571 | 0.0007542 | 0.0026328
-0.59 | 0.00015778 | 0.0007279 | 0.0025545
-0.58 | 0.00015088 | 0.0007064 | 0.0024583
-0.57 | 0.00014352 | 0.0006776 | 0.0023939
-0.56 | 0.00013639 | 0.0006527 | 0.002319
-0.55 | 0.00012997 | 0.0006294 | 0.0022411
-0.54 | 0.00012437 | 0.0006057 | 0.0021652
-0.53 | 0.00011889 | 0.0005868 | 0.002112
-0.52 | 0.00011402 | 0.0005673 | 0.0020457
-0.51 | 0.00011022 | 0.0005516 | 0.0019919
-0.5 | 0.00010612 | 0.0005358 | 0.0019406
-0.49 | 0.00010311 | 0.0005192 | 0.0019074
-0.48 | 0.00010056 | 0.0005123 | 0.0018853
-0.47 | 9.905e-05 | 0.0005076 | 0.0018655
-0.46 | 9.879e-05 | 0.000502 | 0.001847
-0.45 | 0.00010048 | 0.0005087 | 0.0018794
-0.44 | 0.00010478 | 0.0005223 | 0.0019232
-0.43 | 0.00011205 | 0.0005475 | 0.0020234
-0.42 | 0.00012331 | 0.0005895 | 0.0021609
-0.41 | 0.00014074 | 0.0006538 | 0.0023859
-0.4 | 0.00016693 | 0.0007457 | 0.0027138
-0.39 | 0.00020362 | 0.0008821 | 0.0031873
-0.38 | 0.00025537 | 0.0010703 | 0.003884
-0.37 | 0.00032845 | 0.0013417 | 0.0048734
-0.36 | 0.00042971 | 0.0017079 | 0.006313
-0.35 | 0.00056915 | 0.0022396 | 0.008245
-0.34 | 0.0008133 | 0.0029718 | 0.011028
-0.33 | 0.0010935 | 0.0039753 | 0.014795
-0.32 | 0.0014804 | 0.0053535 | 0.020128
-0.31 | 0.002011 | 0.007464 | 0.027473
-0.3 | 0.0027396 | 0.010131 | 0.037752
-0.29 | 0.0037515 | 0.013837 | 0.051701
-0.28 | 0.0051206 | 0.018872 | 0.0713
-0.27 | 0.007293 | 0.025944 | 0.09778
-0.26 | 0.009935 | 0.035364 | 0.13422
-0.25 | 0.013545 | 0.048277 | 0.18274
-0.24 | 0.018438 | 0.06681 | 0.24956
-0.23 | 0.025126 | 0.0912 | 0.33927
-0.22 | 0.034135 | 0.12346 | 0.45974
-0.21 | 0.046462 | 0.16657 | 0.6221
-0.2 | 0.06447 | 0.22566 | 0.8399
-0.19 | 0.08767 | 0.30493 | 1.1252
-0.18 | 0.11845 | 0.41072 | 1.5059
-0.17 | 0.15971 | 0.55135 | 2.0036
-0.16 | 0.21508 | 0.7395 | 2.6473
-0.15 | 0.28913 | 0.9813 | 3.4618
-0.14 | 0.38775 | 1.3034 | 4.5257
-0.13 | 0.51891 | 1.727 | 5.856
-0.12 | 0.6924 | 2.2663 | 7.482
-0.11 | 0.9224 | 2.9653 | 9.434
-0.1 | 1.217 | 3.8528 | 11.837
-0.09 | 1.6085 | 4.9574 | 14.689
-0.08 | 2.1029 | 6.353 | 17.94
-0.07 | 2.7265 | 8.052 | 21.768
-0.06 | 3.5281 | 10.083 | 25.954
-0.05 | 4.5218 | 12.571 | 30.831
-0.04 | 5.726 | 15.472 | 36.187
-0.03 | 7.212 | 18.881 | 42.05
-0.02 | 8.995 | 22.792 | 48.422
-0.01 | 11.077 | 27.172 | 55.23
0 | 13.526 | 32.094 | 62.7
0.01 | 16.3 | 37.665 | 70.57
0.02 | 19.396 | 43.589 | 78.87
0.03 | 22.906 | 50.202 | 87.65
0.04 | 26.729 | 57.12 | 96.8
0.05 | 30.829 | 64.56 | 106.23
0.06 | 35.283 | 72.45 | 116.03
0.07 | 39.939 | 80.67 | 126.26
0.08 | 44.783 | 89.42 | 136.77
0.09 | 49.812 | 98.37 | 147.29
0.1 | 54.869 | 107.73 | 158.27
0.11 | 59.9 | 117.3 | 169.44
0.12 | 65.1 | 127.15 | 180.84
0.13 | 70.25 | 137.43 | 192.36
0.14 | 75.36 | 147.78 | 203.86
0.15 | 80.35 | 158.23 | 215.76
0.16 | 85.25 | 169.2 | 227.7
0.17 | 89.99 | 179.86 | 239.71
0.18 | 94.49 | 190.92 | 251.87
0.19 | 98.8 | 202.12 | 263.82
0.2 | 102.99 | 213.3 | 276.04
0.21 | 107.06 | 224.68 | 288.38
0.22 | 110.82 | 235.93 | 300.54
0.23 | 114.38 | 247.45 | 312.72
0.24 | 117.71 | 258.86 | 324.93
0.25 | 120.9 | 270.47 | 337.13
0.26 | 124.07 | 281.75 | 349.32
0.27 | 126.81 | 293.23 | 361.4
0.28 | 129.45 | 304.64 | 373.27
0.29 | 131.97 | 315.99 | 385.39
0.3 | 134.23 | 327.47 | 397.38
0.31 | 136.53 | 338.45 | 409.12
0.32 | 138.55 | 349.65 | 420.92
0.33 | 140.52 | 360.72 | 432.41
0.34 | 142.28 | 371.63 | 443.86
0.35 | 144.06 | 382.45 | 455.26
0.36 | 145.58 | 392.93 | 466.44
0.37 | 147.09 | 403.55 | 477.52
0.38 | 148.54 | 413.75 | 488.35
0.39 | 149.78 | 423.97 | 499.02
0.4 | 151.18 | 433.68 | 509.59
0.41 | 152.2 | 443.46 | 519.88
0.42 | 153.3 | 452.96 | 529.98
0.43 | 154.41 | 462.22 | 539.99
0.44 | 155.17 | 471.26 | 549.78
0.45 | 156.31 | 479.79 | 559.22
0.46 | 157.04 | 488.39 | 568.66
0.47 | 157.9 | 496.53 | 577.3
0.48 | 158.68 | 504.41 | 586.2
0.49 | 159.45 | 512.08 | 594.9
0.5 | 160.16 | 519.28 | 603.4

## Tranconductance (mS-mm)
VGS (V) | VDS = 0.100 V | VDS = 0.500 V | VDS = 0.900 V
-0.75 | -0.00145 | -0.00454 | -0.01216
-0.74 | -0.0014755 | -0.004285 | -0.01276
-0.73 | -0.001379 | -0.00414 | -0.01208
-0.72 | -0.0012065 | -0.00456 | -0.01006
-0.71 | -0.0011425 | -0.004615 | -0.010465
-0.7 | -0.0011995 | -0.003705 | -0.012275
-0.69 | -0.0011335 | -0.003355 | -0.011335
-0.68 | -0.001039 | -0.00385 | -0.009595
-0.67 | -0.001021 | -0.00376 | -0.009795
-0.66 | -0.000961 | -0.00331 | -0.00968
-0.65 | -0.0009225 | -0.00306 | -0.010065
-0.64 | -0.000892 | -0.00324 | -0.01036
-0.63 | -0.000876 | -0.003135 | -0.00925
-0.62 | -0.0008125 | -0.002735 | -0.008625
-0.61 | -0.000795 | -0.002785 | -0.008045
-0.6 | -0.000805 | -0.00275 | -0.007675
-0.59 | -0.0007415 | -0.00239 | -0.008725
-0.58 | -0.000713 | -0.002515 | -0.00803
-0.57 | -0.0007245 | -0.002685 | -0.006965
-0.56 | -0.0006775 | -0.00241 | -0.00764
-0.55 | -0.000601 | -0.00235 | -0.00769
-0.54 | -0.000554 | -0.00213 | -0.006455
-0.53 | -0.0005175 | -0.00192 | -0.005975
-0.52 | -0.0004335 | -0.00176 | -0.006005
-0.51 | -0.000395 | -0.001575 | -0.005255
-0.5 | -0.0003555 | -0.00162 | -0.004225
-0.49 | -0.000278 | -0.001175 | -0.002765
-0.48 | -0.000203 | -0.00058 | -0.002095
-0.47 | -8.85e-05 | -0.000515 | -0.001915
-0.46 | 7.15e-05 | 5.5e-05 | 0.000695
-0.45 | 0.0002995 | 0.001015 | 0.00381
-0.44 | 0.0005785 | 0.00194 | 0.0072
-0.43 | 0.0009265 | 0.00336 | 0.011885
-0.42 | 0.0014345 | 0.005315 | 0.018125
-0.41 | 0.002181 | 0.00781 | 0.027645
-0.4 | 0.003144 | 0.011415 | 0.04007
-0.39 | 0.004422 | 0.01623 | 0.05851
-0.38 | 0.0062415 | 0.02298 | 0.084305
-0.37 | 0.008717 | 0.03188 | 0.12145
-0.36 | 0.012035 | 0.044895 | 0.16858
-0.35 | 0.0191795 | 0.063195 | 0.23575
-0.34 | 0.0262175 | 0.086785 | 0.3275
-0.33 | 0.033355 | 0.119085 | 0.455
-0.32 | 0.045875 | 0.174435 | 0.6339
-0.31 | 0.06296 | 0.238875 | 0.8812
-0.3 | 0.087025 | 0.31865 | 1.2114
-0.29 | 0.11905 | 0.43705 | 1.6774
-0.28 | 0.177075 | 0.60535 | 2.30395
-0.27 | 0.24072 | 0.8246 | 3.146
-0.26 | 0.3126 | 1.11665 | 4.248
-0.25 | 0.42515 | 1.5723 | 5.767
-0.24 | 0.57905 | 2.14615 | 7.8265
-0.23 | 0.78485 | 2.8325 | 10.509
-0.22 | 1.0668 | 3.7685 | 14.1415
-0.21 | 1.51675 | 5.11 | 19.008
-0.2 | 2.0604 | 6.918 | 25.155
-0.19 | 2.699 | 9.253 | 33.3
-0.18 | 3.602 | 12.321 | 43.92
-0.17 | 4.8315 | 16.439 | 57.07
-0.16 | 6.471 | 21.4975 | 72.91
-0.15 | 8.6335 | 28.195 | 93.92
-0.14 | 11.489 | 37.285 | 119.71
-0.13 | 15.2325 | 48.145 | 147.815
-0.12 | 20.1745 | 61.915 | 178.9
-0.11 | 26.23 | 79.325 | 217.75
-0.1 | 34.305 | 99.605 | 262.75
-0.09 | 44.295 | 125.01 | 305.15
-0.08 | 55.9 | 154.73 | 353.95
-0.07 | 71.26 | 186.5 | 400.7
-0.06 | 89.765 | 225.95 | 453.15
-0.05 | 109.895 | 269.45 | 511.65
-0.04 | 134.51 | 315.5 | 560.95
-0.03 | 163.45 | 366 | 611.75
-0.02 | 193.25 | 414.55 | 659
-0.01 | 226.55 | 465.1 | 713.9
0 | 261.15 | 524.65 | 767
0.01 | 293.5 | 574.75 | 808.5
0.02 | 330.3 | 626.85 | 854
0.03 | 366.65 | 676.55 | 896.5
0.04 | 396.15 | 717.9 | 929
0.05 | 427.7 | 766.5 | 961.5
0.06 | 455.5 | 805.5 | 1001.5
0.07 | 475 | 848.5 | 1037
0.08 | 493.65 | 885 | 1051.5
0.09 | 504.3 | 915.5 | 1075
0.1 | 504.4 | 946.5 | 1107.5
0.11 | 511.55 | 971 | 1128.5
0.12 | 517.5 | 1006.5 | 1146
0.13 | 513 | 1031.5 | 1151
0.14 | 505 | 1040 | 1170
0.15 | 494.5 | 1071 | 1192
0.16 | 482 | 1081.5 | 1197.5
0.17 | 462 | 1086 | 1208.5
0.18 | 440.5 | 1113 | 1205.5
0.19 | 425 | 1119 | 1208.5
0.2 | 413 | 1128 | 1228
0.21 | 391.5 | 1131.5 | 1225
0.22 | 366 | 1138.5 | 1217
0.23 | 344.5 | 1146.5 | 1219.5
0.24 | 326 | 1151 | 1220.5
0.25 | 318 | 1144.5 | 1219.5
0.26 | 295.5 | 1138 | 1213.5
0.27 | 269 | 1144.5 | 1197.5
0.28 | 258 | 1138 | 1199.5
0.29 | 239 | 1141.5 | 1205.5
0.3 | 228 | 1123 | 1186.5
0.31 | 216 | 1109 | 1177
0.32 | 199.5 | 1113.5 | 1164.5
0.33 | 186.5 | 1099 | 1147
0.34 | 177 | 1086.5 | 1142.5
0.35 | 165 | 1065 | 1129
0.36 | 151.5 | 1055 | 1113
0.37 | 148 | 1041 | 1095.5
0.38 | 134.5 | 1021 | 1075
0.39 | 132 | 996.5 | 1062
0.4 | 121 | 974.5 | 1043
0.41 | 106 | 964 | 1019.5
0.42 | 110.5 | 938 | 1005.5
0.43 | 93.5 | 915 | 990
0.44 | 95 | 878.5 | 961.5
0.45 | 93.5 | 856.5 | 944
0.46 | 79.5 | 837 | 904
0.47 | 82 | 801 | 877
0.48 | 77.5 | 777.5 | 880
0.49 | 74 | 743.5 | 860
0.5 | 71 | 720 | 850