## IDS-VDS Characteristic (mA-mm)
VGS (V) | VDS = 0.100 V | VDS = 0.500 V | VDS = 0.900 V
-0.75 | 0.0003686 | 0.0015 | 0.0048968
-0.74 | 0.00035112 | 0.0014447 | 0.0047681
-0.73 | 0.00033548 | 0.0013964 | 0.0046068
-0.72 | 0.00032133 | 0.0013385 | 0.0044875
-0.71 | 0.00030482 | 0.0012956 | 0.0043318
-0.7 | 0.00029248 | 0.0012441 | 0.0042172
-0.69 | 0.00027951 | 0.0012026 | 0.0040779
-0.68 | 0.00026496 | 0.00116 | 0.0039553
-0.67 | 0.00025227 | 0.0011252 | 0.0038281
-0.66 | 0.00024264 | 0.0010741 | 0.0037036
-0.65 | 0.00023194 | 0.0010394 | 0.0035759
-0.64 | 0.00022165 | 0.0010008 | 0.0034629
-0.63 | 0.00021118 | 0.0009623 | 0.0033632
-0.62 | 0.00020187 | 0.000926 | 0.0032664
-0.61 | 0.00019254 | 0.0008866 | 0.0031582
-0.6 | 0.00018287 | 0.0008629 | 0.0030448
-0.59 | 0.0001746 | 0.0008301 | 0.0029583
-0.58 | 0.00016619 | 0.0007995 | 0.0028612
-0.57 | 0.00015768 | 0.0007694 | 0.002774
-0.56 | 0.00015094 | 0.0007445 | 0.0026899
-0.55 | 0.00014431 | 0.0007188 | 0.0026177
-0.54 | 0.00013766 | 0.0006918 | 0.0025434
-0.53 | 0.0001314 | 0.000667 | 0.0024543
-0.52 | 0.0001267 | 0.0006477 | 0.0023872
-0.51 | 0.00012178 | 0.0006232 | 0.0023312
-0.5 | 0.00011589 | 0.000601 | 0.0022528
-0.49 | 0.00011243 | 0.0005892 | 0.0021797
-0.48 | 0.00011077 | 0.0005734 | 0.0021293
-0.47 | 0.00010686 | 0.0005674 | 0.002105
-0.46 | 0.00010595 | 0.0005607 | 0.0020813
-0.45 | 0.00010624 | 0.0005583 | 0.0020932
-0.44 | 0.00010902 | 0.0005669 | 0.0021107
-0.43 | 0.00011439 | 0.0005819 | 0.0021729
-0.42 | 0.0001247 | 0.0006133 | 0.0022951
-0.41 | 0.00013962 | 0.0006679 | 0.0024621
-0.4 | 0.00016178 | 0.0007433 | 0.0027376
-0.39 | 0.00019452 | 0.0008623 | 0.0031346
-0.38 | 0.00024083 | 0.0010241 | 0.0037214
-0.37 | 0.00030657 | 0.0012584 | 0.004567
-0.36 | 0.00039831 | 0.0015844 | 0.005807
-0.35 | 0.00052501 | 0.0020518 | 0.007466
-0.34 | 0.0007475 | 0.0026959 | 0.009914
-0.33 | 0.0010048 | 0.0035883 | 0.013226
-0.32 | 0.0013582 | 0.0048192 | 0.017947
-0.31 | 0.0018476 | 0.006698 | 0.024305
-0.3 | 0.0025145 | 0.009144 | 0.033565
-0.29 | 0.00345 | 0.012485 | 0.046143
-0.28 | 0.004708 | 0.017059 | 0.06359
-0.27 | 0.006729 | 0.023363 | 0.08757
-0.26 | 0.009183 | 0.032005 | 0.12003
-0.25 | 0.01256 | 0.043781 | 0.16498
-0.24 | 0.017146 | 0.06074 | 0.22578
-0.23 | 0.023466 | 0.08281 | 0.30714
-0.22 | 0.031886 | 0.11286 | 0.4168
-0.21 | 0.043571 | 0.153 | 0.56642
-0.2 | 0.06065 | 0.20808 | 0.7668
-0.19 | 0.08219 | 0.28038 | 1.0358
-0.18 | 0.11153 | 0.37988 | 1.3877
-0.17 | 0.15079 | 0.51152 | 1.8485
-0.16 | 0.20295 | 0.685 | 2.4479
-0.15 | 0.27385 | 0.9157 | 3.2246
-0.14 | 0.36777 | 1.2198 | 4.215
-0.13 | 0.49357 | 1.6144 | 5.461
-0.12 | 0.6598 | 2.1252 | 7.054
-0.11 | 0.8801 | 2.782 | 8.936
-0.1 | 1.1687 | 3.6236 | 11.233
-0.09 | 1.5442 | 4.691 | 13.995
-0.08 | 2.0228 | 6.024 | 17.147
-0.07 | 2.6305 | 7.648 | 20.835
-0.06 | 3.4107 | 9.644 | 25.044
-0.05 | 4.384 | 12.047 | 29.779
-0.04 | 5.5707 | 14.869 | 34.952
-0.03 | 6.983 | 18.171 | 40.76
-0.02 | 8.732 | 22.001 | 47.062
-0.01 | 10.791 | 26.319 | 53.872
0 | 13.201 | 31.332 | 61.37
0.01 | 15.969 | 36.67 | 69.1
0.02 | 19.018 | 42.595 | 77.16
0.03 | 22.546 | 49.082 | 85.97
0.04 | 26.332 | 56.037 | 95.05
0.05 | 30.422 | 63.34 | 104.47
0.06 | 34.85 | 71.21 | 114.37
0.07 | 39.521 | 79.5 | 124.39
0.08 | 44.384 | 88.12 | 134.84
0.09 | 49.381 | 97.11 | 145.55
0.1 | 54.488 | 106.41 | 156.39
0.11 | 59.49 | 116 | 167.61
0.12 | 64.74 | 125.89 | 178.96
0.13 | 69.89 | 136.07 | 190.44
0.14 | 75 | 146.47 | 202.14
0.15 | 80.05 | 156.97 | 213.84
0.16 | 84.97 | 167.89 | 225.79
0.17 | 89.76 | 178.59 | 237.79
0.18 | 94.37 | 189.72 | 249.9
0.19 | 98.72 | 200.89 | 262.1
0.2 | 102.91 | 212.14 | 274.35
0.21 | 106.93 | 223.54 | 286.49
0.22 | 110.72 | 234.88 | 298.82
0.23 | 114.52 | 246.38 | 311.08
0.24 | 117.83 | 257.83 | 323.35
0.25 | 121.06 | 269.39 | 335.68
0.26 | 124.08 | 280.75 | 347.82
0.27 | 126.97 | 292.29 | 360.04
0.28 | 129.73 | 303.69 | 372.07
0.29 | 132.28 | 315.13 | 384.08
0.3 | 134.57 | 326.58 | 396.15
0.31 | 136.8 | 337.69 | 408.03
0.32 | 139.03 | 348.95 | 419.72
0.33 | 140.91 | 360.08 | 431.47
0.34 | 142.86 | 371.04 | 443.02
0.35 | 144.54 | 381.89 | 454.17
0.36 | 146.05 | 392.46 | 465.52
0.37 | 147.78 | 403.17 | 476.72
0.38 | 149.14 | 413.48 | 487.66
0.39 | 150.49 | 423.69 | 498.48
0.4 | 151.7 | 433.55 | 508.94
0.41 | 152.78 | 443.35 | 519.42
0.42 | 154.08 | 453.01 | 529.69
0.43 | 155.09 | 462.32 | 539.73
0.44 | 156.07 | 471.44 | 549.45
0.45 | 156.91 | 480.08 | 559.04
0.46 | 158.01 | 488.74 | 568.53
0.47 | 158.78 | 497.02 | 577.3
0.48 | 159.59 | 504.98 | 586.2
0.49 | 160.31 | 512.69 | 595
0.5 | 160.91 | 520 | 603.5

## Tranconductance (mS-mm)
VGS (V) | VDS = 0.100 V | VDS = 0.500 V | VDS = 0.900 V
-0.75 | -0.001748 | -0.00553 | -0.01287
-0.74 | -0.001656 | -0.00518 | -0.0145
-0.73 | -0.0014895 | -0.00531 | -0.01403
-0.72 | -0.001533 | -0.00504 | -0.01375
-0.71 | -0.0014425 | -0.00472 | -0.013515
-0.7 | -0.0012655 | -0.00465 | -0.012695
-0.69 | -0.001376 | -0.004205 | -0.013095
-0.68 | -0.001362 | -0.00387 | -0.01249
-0.67 | -0.001116 | -0.004295 | -0.012585
-0.66 | -0.0010165 | -0.00429 | -0.01261
-0.65 | -0.0010495 | -0.003665 | -0.012035
-0.64 | -0.001038 | -0.003855 | -0.010635
-0.63 | -0.000989 | -0.00374 | -0.009825
-0.62 | -0.000932 | -0.003785 | -0.01025
-0.61 | -0.00095 | -0.003155 | -0.01108
-0.6 | -0.000897 | -0.002825 | -0.009995
-0.59 | -0.000834 | -0.00317 | -0.00918
-0.58 | -0.000846 | -0.003035 | -0.009215
-0.57 | -0.0007625 | -0.00275 | -0.008565
-0.56 | -0.0006685 | -0.00253 | -0.007815
-0.55 | -0.000664 | -0.002635 | -0.007325
-0.54 | -0.0006455 | -0.00259 | -0.00817
-0.53 | -0.000548 | -0.002205 | -0.00781
-0.52 | -0.000481 | -0.00219 | -0.006155
-0.51 | -0.0005405 | -0.002335 | -0.00672
-0.5 | -0.0004675 | -0.0017 | -0.007575
-0.49 | -0.000256 | -0.00138 | -0.006175
-0.48 | -0.0002785 | -0.00109 | -0.003735
-0.47 | -0.000241 | -0.000635 | -0.0024
-0.46 | -3.1e-05 | -0.000455 | -0.00059
-0.45 | 0.0001535 | 0.00031 | 0.00147
-0.44 | 0.0004075 | 0.00118 | 0.003985
-0.43 | 0.000784 | 0.00232 | 0.00922
-0.42 | 0.0012615 | 0.0043 | 0.01446
-0.41 | 0.001854 | 0.0065 | 0.022125
-0.4 | 0.002745 | 0.00972 | 0.033625
-0.39 | 0.0039525 | 0.01404 | 0.04919
-0.38 | 0.0056025 | 0.019805 | 0.07162
-0.37 | 0.007874 | 0.028015 | 0.10428
-0.36 | 0.010922 | 0.03967 | 0.14495
-0.35 | 0.0174595 | 0.055575 | 0.20535
-0.34 | 0.0239895 | 0.076825 | 0.288
-0.33 | 0.030535 | 0.106165 | 0.40165
-0.32 | 0.04214 | 0.155485 | 0.55395
-0.31 | 0.057815 | 0.21624 | 0.7809
-0.3 | 0.08012 | 0.28935 | 1.0919
-0.29 | 0.109675 | 0.39575 | 1.50125
-0.28 | 0.16395 | 0.5439 | 2.07135
-0.27 | 0.22375 | 0.7473 | 2.822
-0.26 | 0.29155 | 1.0209 | 3.8705
-0.25 | 0.39815 | 1.43675 | 5.2875
-0.24 | 0.5453 | 1.95145 | 7.108
-0.23 | 0.737 | 2.606 | 9.551
-0.22 | 1.00525 | 3.5095 | 12.964
-0.21 | 1.4382 | 4.761 | 17.5
-0.2 | 1.93095 | 6.369 | 23.469
-0.19 | 2.544 | 8.59 | 31.045
-0.18 | 3.43 | 11.557 | 40.635
-0.17 | 4.571 | 15.256 | 53.01
-0.16 | 6.153 | 20.209 | 68.805
-0.15 | 8.241 | 26.74 | 88.355
-0.14 | 10.986 | 34.935 | 111.82
-0.13 | 14.6015 | 45.27 | 141.95
-0.12 | 19.3265 | 58.38 | 173.75
-0.11 | 25.445 | 74.92 | 208.95
-0.1 | 33.205 | 95.45 | 252.95
-0.09 | 42.705 | 120.02 | 295.7
-0.08 | 54.315 | 147.85 | 342
-0.07 | 69.395 | 181 | 394.85
-0.06 | 87.675 | 219.95 | 447.2
-0.05 | 108 | 261.25 | 495.4
-0.04 | 129.95 | 306.2 | 549.05
-0.03 | 158.065 | 356.6 | 605.5
-0.02 | 190.4 | 407.4 | 655.6
-0.01 | 223.45 | 466.55 | 715.4
0 | 258.9 | 517.55 | 761.4
0.01 | 290.85 | 563.15 | 789.5
0.02 | 328.85 | 620.6 | 843.5
0.03 | 365.7 | 672.1 | 894.5
0.04 | 393.8 | 712.9 | 925
0.05 | 425.9 | 758.65 | 966
0.06 | 454.95 | 808 | 996
0.07 | 476.7 | 845.5 | 1023.5
0.08 | 493 | 880.5 | 1058
0.09 | 505.2 | 914.5 | 1077.5
0.1 | 505.45 | 944.5 | 1103
0.11 | 512.6 | 974 | 1128.5
0.12 | 520 | 1003.5 | 1141.5
0.13 | 513 | 1029 | 1159
0.14 | 508 | 1045 | 1170
0.15 | 498.5 | 1071 | 1182.5
0.16 | 485.5 | 1081 | 1197.5
0.17 | 470 | 1091.5 | 1205.5
0.18 | 448 | 1115 | 1215.5
0.19 | 427 | 1121 | 1222.5
0.2 | 410.5 | 1132.5 | 1219.5
0.21 | 390.5 | 1137 | 1223.5
0.22 | 379.5 | 1142 | 1229.5
0.23 | 355.5 | 1147.5 | 1226.5
0.24 | 327 | 1150.5 | 1230
0.25 | 312.5 | 1146 | 1223.5
0.26 | 295.5 | 1145 | 1218
0.27 | 282.5 | 1147 | 1212.5
0.28 | 265.5 | 1142 | 1202
0.29 | 242 | 1144.5 | 1204
0.3 | 226 | 1128 | 1197.5
0.31 | 223 | 1118.5 | 1178.5
0.32 | 205.5 | 1119.5 | 1172
0.33 | 191.5 | 1104.5 | 1165
0.34 | 181.5 | 1090.5 | 1135
0.35 | 159.5 | 1071 | 1125
0.36 | 162 | 1064 | 1127.5
0.37 | 154.5 | 1051 | 1107
0.38 | 135.5 | 1026 | 1088
0.39 | 128 | 1003.5 | 1064
0.4 | 114.5 | 983 | 1047
0.41 | 119 | 973 | 1037.5
0.42 | 115.5 | 948.5 | 1015.5
0.43 | 99.5 | 921.5 | 988
0.44 | 91 | 888 | 965.5
0.45 | 97 | 865 | 954
0.46 | 93.5 | 847 | 913
0.47 | 79 | 812 | 883.5
0.48 | 76.5 | 783.5 | 885
0.49 | 66 | 751 | 865
0.5 | 60 | 731 | 850