## IDS-VDS Characteristic (mA-mm)
VGS (V) | VDS = 0.100 V | VDS = 0.500 V | VDS = 0.900 V
-0.75 | 0.00038183 | 0.0015677 | 0.005111
-0.74 | 0.00036493 | 0.0015082 | 0.0049324
-0.73 | 0.00034708 | 0.0014534 | 0.0048123
-0.72 | 0.00033471 | 0.0014076 | 0.0046603
-0.71 | 0.00031904 | 0.0013546 | 0.0045139
-0.7 | 0.00030209 | 0.0012996 | 0.0043709
-0.69 | 0.00029084 | 0.0012558 | 0.0042407
-0.68 | 0.00027743 | 0.0012192 | 0.0041211
-0.67 | 0.00026462 | 0.0011758 | 0.0039762
-0.66 | 0.00025309 | 0.0011231 | 0.003861
-0.65 | 0.00024295 | 0.0010848 | 0.0037508
-0.64 | 0.00023009 | 0.0010474 | 0.0036227
-0.63 | 0.00022102 | 0.001007 | 0.0035261
-0.62 | 0.00021051 | 0.0009668 | 0.0034073
-0.61 | 0.00020079 | 0.0009325 | 0.0032927
-0.6 | 0.00019137 | 0.0008971 | 0.0032044
-0.59 | 0.00018365 | 0.0008628 | 0.0030981
-0.58 | 0.00017601 | 0.0008303 | 0.0030128
-0.57 | 0.00016766 | 0.0008025 | 0.0029037
-0.56 | 0.00016045 | 0.0007759 | 0.0028227
-0.55 | 0.00015126 | 0.0007448 | 0.0027386
-0.54 | 0.00014511 | 0.0007209 | 0.0026538
-0.53 | 0.00013796 | 0.0006934 | 0.0025823
-0.52 | 0.0001316 | 0.000667 | 0.002504
-0.51 | 0.0001269 | 0.0006454 | 0.0024225
-0.5 | 0.00012088 | 0.0006221 | 0.0023444
-0.49 | 0.00011679 | 0.0006101 | 0.0022757
-0.48 | 0.00011333 | 0.000591 | 0.0022413
-0.47 | 0.00011009 | 0.0005803 | 0.0022133
-0.46 | 0.00010918 | 0.0005717 | 0.0021701
-0.45 | 0.00010953 | 0.0005695 | 0.0021665
-0.44 | 0.00011143 | 0.0005729 | 0.0021773
-0.43 | 0.0001164 | 0.0005903 | 0.0022373
-0.42 | 0.00012483 | 0.0006185 | 0.0023255
-0.41 | 0.00013875 | 0.0006681 | 0.0024956
-0.4 | 0.00015925 | 0.000737 | 0.0027558
-0.39 | 0.00019003 | 0.0008441 | 0.0031239
-0.38 | 0.00023343 | 0.0009968 | 0.003677
-0.37 | 0.00029447 | 0.0012192 | 0.0044732
-0.36 | 0.00038077 | 0.0015249 | 0.0055918
-0.35 | 0.00050021 | 0.001953 | 0.007237
-0.34 | 0.000707 | 0.002566 | 0.009498
-0.33 | 0.0009465 | 0.0034005 | 0.012637
-0.32 | 0.0012816 | 0.0045865 | 0.017149
-0.31 | 0.0017402 | 0.006371 | 0.023237
-0.3 | 0.0023808 | 0.008638 | 0.032088
-0.29 | 0.0032568 | 0.011785 | 0.043955
-0.28 | 0.0044519 | 0.016101 | 0.06064
-0.27 | 0.00639 | 0.022118 | 0.0831
-0.26 | 0.008733 | 0.030321 | 0.11472
-0.25 | 0.011924 | 0.041534 | 0.15709
-0.24 | 0.016258 | 0.056644 | 0.21454
-0.23 | 0.022258 | 0.07868 | 0.2919
-0.22 | 0.030218 | 0.10699 | 0.39801
-0.21 | 0.041376 | 0.14506 | 0.54218
-0.2 | 0.056252 | 0.1966 | 0.7315
-0.19 | 0.07864 | 0.26553 | 0.9876
-0.18 | 0.10659 | 0.36045 | 1.328
-0.17 | 0.14438 | 0.48567 | 1.7725
-0.16 | 0.19452 | 0.6549 | 2.3552
-0.15 | 0.2623 | 0.8709 | 3.0977
-0.14 | 0.35327 | 1.1655 | 4.0587
-0.13 | 0.4735 | 1.5441 | 5.28
-0.12 | 0.6336 | 2.0334 | 6.802
-0.11 | 0.8443 | 2.6656 | 8.651
-0.1 | 1.12 | 3.4728 | 10.871
-0.09 | 1.4843 | 4.5107 | 13.589
-0.08 | 1.9487 | 5.79 | 16.629
-0.07 | 2.5356 | 7.381 | 20.283
-0.06 | 3.2921 | 9.294 | 24.435
-0.05 | 4.2391 | 11.624 | 29.104
-0.04 | 5.3914 | 14.415 | 34.282
-0.03 | 6.776 | 17.613 | 39.948
-0.02 | 8.45 | 21.341 | 46.132
-0.01 | 10.474 | 25.619 | 52.894
0 | 12.843 | 30.438 | 60.35
0.01 | 15.532 | 35.828 | 67.99
0.02 | 18.543 | 41.607 | 76.19
0.03 | 22.001 | 48.04 | 84.72
0.04 | 25.72 | 54.885 | 93.84
0.05 | 29.791 | 62.09 | 103.18
0.06 | 34.18 | 69.96 | 112.91
0.07 | 38.774 | 78.19 | 122.9
0.08 | 43.597 | 86.79 | 133.31
0.09 | 48.55 | 95.61 | 143.92
0.1 | 53.621 | 104.91 | 154.73
0.11 | 58.65 | 114.49 | 165.87
0.12 | 63.87 | 124.44 | 177.09
0.13 | 69.07 | 134.57 | 188.59
0.14 | 74.19 | 144.66 | 200.21
0.15 | 79.29 | 155.37 | 212.02
0.16 | 84.19 | 166.09 | 223.98
0.17 | 88.94 | 176.95 | 235.75
0.18 | 93.5 | 187.9 | 247.93
0.19 | 97.88 | 198.95 | 259.98
0.2 | 102.12 | 210.17 | 272.21
0.21 | 106.21 | 221.66 | 284.53
0.22 | 110.09 | 233.04 | 296.63
0.23 | 113.76 | 244.34 | 308.98
0.24 | 117.07 | 255.88 | 321.23
0.25 | 120.33 | 267.4 | 333.51
0.26 | 123.45 | 278.88 | 345.53
0.27 | 126.31 | 290.46 | 357.84
0.28 | 129.18 | 301.67 | 369.91
0.29 | 131.6 | 313.19 | 381.88
0.3 | 133.92 | 324.63 | 394.14
0.31 | 136.19 | 335.89 | 405.76
0.32 | 138.32 | 347.01 | 417.54
0.33 | 140.45 | 358.18 | 429.36
0.34 | 142.32 | 369.12 | 440.84
0.35 | 143.86 | 379.98 | 452.29
0.36 | 145.53 | 390.61 | 463.44
0.37 | 147.33 | 401.14 | 474.68
0.38 | 148.63 | 411.61 | 485.6
0.39 | 149.89 | 421.77 | 496.37
0.4 | 151.15 | 431.77 | 506.84
0.41 | 152.22 | 441.61 | 517.3
0.42 | 153.7 | 451.12 | 527.71
0.43 | 154.57 | 460.59 | 537.64
0.44 | 155.5 | 469.63 | 547.54
0.45 | 156.49 | 478.44 | 557.03
0.46 | 157.43 | 487.05 | 566.59
0.47 | 158.41 | 495.36 | 575.4
0.48 | 159.07 | 503.4 | 584.2
0.49 | 159.73 | 511.12 | 593
0.5 | 160.56 | 518.56 | 601.5

## Tranconductance (mS-mm)
VGS (V) | VDS = 0.100 V | VDS = 0.500 V | VDS = 0.900 V
-0.75 | -0.00169 | -0.00595 | -0.01786
-0.74 | -0.0017375 | -0.005715 | -0.014935
-0.73 | -0.001511 | -0.00503 | -0.013605
-0.72 | -0.001402 | -0.00494 | -0.01492
-0.71 | -0.001631 | -0.0054 | -0.01447
-0.7 | -0.00141 | -0.00494 | -0.01366
-0.69 | -0.001233 | -0.00402 | -0.01249
-0.68 | -0.001311 | -0.004 | -0.013225
-0.67 | -0.001217 | -0.004805 | -0.013005
-0.66 | -0.0010835 | -0.00455 | -0.01127
-0.65 | -0.00115 | -0.003785 | -0.011915
-0.64 | -0.0010965 | -0.00389 | -0.011235
-0.63 | -0.000979 | -0.00403 | -0.01077
-0.62 | -0.0010115 | -0.003725 | -0.01167
-0.61 | -0.000957 | -0.003485 | -0.010145
-0.6 | -0.000857 | -0.003485 | -0.00973
-0.59 | -0.000768 | -0.00334 | -0.00958
-0.58 | -0.0007995 | -0.003015 | -0.00972
-0.57 | -0.000778 | -0.00272 | -0.009505
-0.56 | -0.00082 | -0.002885 | -0.008255
-0.55 | -0.000767 | -0.00275 | -0.008445
-0.54 | -0.000665 | -0.00257 | -0.007815
-0.53 | -0.0006755 | -0.002695 | -0.00749
-0.52 | -0.000553 | -0.0024 | -0.00799
-0.51 | -0.000536 | -0.002245 | -0.00798
-0.5 | -0.0005055 | -0.001765 | -0.00734
-0.49 | -0.0003775 | -0.001555 | -0.005155
-0.48 | -0.000335 | -0.00149 | -0.00312
-0.47 | -0.0002075 | -0.000965 | -0.00356
-0.46 | -2.8e-05 | -0.00054 | -0.00234
-0.45 | 0.0001125 | 6e-05 | 0.00036
-0.44 | 0.0003435 | 0.00104 | 0.00354
-0.43 | 0.00067 | 0.00228 | 0.00741
-0.42 | 0.0011175 | 0.00389 | 0.012915
-0.41 | 0.001721 | 0.005925 | 0.021515
-0.4 | 0.002564 | 0.0088 | 0.031415
-0.39 | 0.003709 | 0.01299 | 0.04606
-0.38 | 0.005222 | 0.018755 | 0.067465
-0.37 | 0.007367 | 0.026405 | 0.09574
-0.36 | 0.010287 | 0.03669 | 0.13819
-0.35 | 0.0163115 | 0.052055 | 0.19531
-0.34 | 0.0223145 | 0.072375 | 0.27
-0.33 | 0.02873 | 0.101025 | 0.38255
-0.32 | 0.039685 | 0.148525 | 0.53
-0.31 | 0.05496 | 0.202575 | 0.74695
-0.3 | 0.07583 | 0.2707 | 1.0359
-0.29 | 0.103555 | 0.37315 | 1.4276
-0.28 | 0.15666 | 0.51665 | 1.95725
-0.27 | 0.214055 | 0.711 | 2.704
-0.26 | 0.2767 | 0.9708 | 3.6995
-0.25 | 0.37625 | 1.31615 | 4.991
-0.24 | 0.5167 | 1.8573 | 6.7405
-0.23 | 0.698 | 2.5173 | 9.1735
-0.22 | 0.9559 | 3.319 | 12.514
-0.21 | 1.3017 | 4.4805 | 16.6745
-0.2 | 1.8632 | 6.0235 | 22.271
-0.19 | 2.5169 | 8.1925 | 29.825
-0.18 | 3.287 | 11.007 | 39.245
-0.17 | 4.3965 | 14.7225 | 51.36
-0.16 | 5.896 | 19.2615 | 66.26
-0.15 | 7.9375 | 25.53 | 85.175
-0.14 | 10.56 | 33.66 | 109.115
-0.13 | 14.0165 | 43.395 | 137.165
-0.12 | 18.54 | 56.075 | 168.55
-0.11 | 24.32 | 71.97 | 203.45
-0.1 | 32 | 92.255 | 246.9
-0.09 | 41.435 | 115.86 | 287.9
-0.08 | 52.565 | 143.515 | 334.7
-0.07 | 67.17 | 175.2 | 390.3
-0.06 | 85.175 | 212.15 | 441.05
-0.05 | 104.965 | 256.05 | 492.35
-0.04 | 126.845 | 299.45 | 542.2
-0.03 | 152.93 | 346.3 | 592.5
-0.02 | 184.9 | 400.3 | 647.3
-0.01 | 219.65 | 454.85 | 710.9
0 | 252.9 | 510.45 | 754.8
0.01 | 285 | 558.45 | 792
0.02 | 323.45 | 610.6 | 836.5
0.03 | 358.85 | 663.9 | 882.5
0.04 | 389.5 | 702.5 | 923
0.05 | 423 | 753.75 | 953.5
0.06 | 449.15 | 805 | 986
0.07 | 470.85 | 841.5 | 1020
0.08 | 488.8 | 871 | 1051
0.09 | 501.2 | 906 | 1071
0.1 | 505 | 944 | 1097.5
0.11 | 512.45 | 976.5 | 1118
0.12 | 521 | 1004 | 1136
0.13 | 516 | 1011 | 1156
0.14 | 511 | 1040 | 1171.5
0.15 | 500 | 1071.5 | 1188.5
0.16 | 482.5 | 1079 | 1186.5
0.17 | 465.5 | 1090.5 | 1197.5
0.18 | 447 | 1100 | 1211.5
0.19 | 431 | 1113.5 | 1214
0.2 | 416.5 | 1135.5 | 1227.5
0.21 | 398.5 | 1143.5 | 1221
0.22 | 377.5 | 1134 | 1222.5
0.23 | 349 | 1142 | 1230
0.24 | 328.5 | 1153 | 1226.5
0.25 | 319 | 1150 | 1215
0.26 | 299 | 1153 | 1216.5
0.27 | 286.5 | 1139.5 | 1219
0.28 | 264.5 | 1136.5 | 1202
0.29 | 237 | 1148 | 1211.5
0.3 | 229.5 | 1135 | 1194
0.31 | 220 | 1119 | 1170
0.32 | 213 | 1114.5 | 1180
0.33 | 200 | 1105.5 | 1165
0.34 | 170.5 | 1090 | 1146.5
0.35 | 160.5 | 1074.5 | 1130
0.36 | 173.5 | 1058 | 1119.5
0.37 | 155 | 1050 | 1108
0.38 | 128 | 1031.5 | 1084.5
0.39 | 126 | 1008 | 1062
0.4 | 116.5 | 992 | 1046.5
0.41 | 127.5 | 967.5 | 1043.5
0.42 | 117.5 | 949 | 1017
0.43 | 90 | 925.5 | 991.5
0.44 | 96 | 892.5 | 969.5
0.45 | 96.5 | 871 | 952.5
0.46 | 96 | 846 | 918.5
0.47 | 82 | 817.5 | 880.5
0.48 | 66 | 788 | 880
0.49 | 74.5 | 758 | 865
0.5 | 83 | 744 | 850