## IDS-VDS Characteristic (mA-mm)
VGS (V) | VDS = 0.100 V | VDS = 0.500 V | VDS = 0.900 V
-0.75 | 0.00037744 | 0.0015248 | 0.0049495
-0.74 | 0.00035957 | 0.0014682 | 0.0048449
-0.73 | 0.00034326 | 0.0014222 | 0.0046875
-0.72 | 0.00032539 | 0.0013674 | 0.0045354
-0.71 | 0.00031158 | 0.0013248 | 0.0043698
-0.7 | 0.00029931 | 0.001276 | 0.0042597
-0.69 | 0.00028604 | 0.0012331 | 0.0041268
-0.68 | 0.00027265 | 0.0011837 | 0.00401
-0.67 | 0.00026124 | 0.0011448 | 0.0038838
-0.66 | 0.0002511 | 0.0011079 | 0.0037548
-0.65 | 0.00023659 | 0.0010589 | 0.0036267
-0.64 | 0.00022922 | 0.0010178 | 0.0035423
-0.63 | 0.00021754 | 0.0009824 | 0.0034265
-0.62 | 0.00020902 | 0.0009507 | 0.0033034
-0.61 | 0.00019818 | 0.0009161 | 0.0032148
-0.6 | 0.00018899 | 0.0008779 | 0.0031041
-0.59 | 0.00018033 | 0.0008476 | 0.0030045
-0.58 | 0.00017203 | 0.000816 | 0.0029089
-0.57 | 0.00016459 | 0.000787 | 0.0028157
-0.56 | 0.00015766 | 0.0007573 | 0.0027535
-0.55 | 0.0001493 | 0.000731 | 0.0026506
-0.54 | 0.00014384 | 0.0007068 | 0.0025614
-0.53 | 0.00013753 | 0.000683 | 0.0024749
-0.52 | 0.00013094 | 0.0006562 | 0.0024165
-0.51 | 0.00012594 | 0.0006373 | 0.0023349
-0.5 | 0.00012083 | 0.0006182 | 0.0022838
-0.49 | 0.00011618 | 0.0005974 | 0.0022115
-0.48 | 0.00011224 | 0.0005847 | 0.0021792
-0.47 | 0.00011074 | 0.0005706 | 0.0021406
-0.46 | 0.00010905 | 0.0005654 | 0.0021127
-0.45 | 0.00010963 | 0.0005654 | 0.002118
-0.44 | 0.00011177 | 0.0005723 | 0.0021402
-0.43 | 0.00011649 | 0.0005884 | 0.0021946
-0.42 | 0.00012595 | 0.0006206 | 0.0022973
-0.41 | 0.00014022 | 0.0006712 | 0.0024626
-0.4 | 0.00016203 | 0.0007447 | 0.0027353
-0.39 | 0.00019359 | 0.0008561 | 0.0031301
-0.38 | 0.00023801 | 0.0010126 | 0.0037123
-0.37 | 0.00030121 | 0.0012409 | 0.0045084
-0.36 | 0.00038913 | 0.0015589 | 0.0056893
-0.35 | 0.00051297 | 0.002004 | 0.007424
-0.34 | 0.0007239 | 0.0026418 | 0.009756
-0.33 | 0.000971 | 0.003502 | 0.013003
-0.32 | 0.0013106 | 0.0047024 | 0.017604
-0.31 | 0.0017812 | 0.006559 | 0.023928
-0.3 | 0.002424 | 0.008901 | 0.032859
-0.29 | 0.0033276 | 0.012153 | 0.045244
-0.28 | 0.0045544 | 0.016576 | 0.06217
-0.27 | 0.006521 | 0.022772 | 0.08547
-0.26 | 0.008886 | 0.031216 | 0.11797
-0.25 | 0.012179 | 0.042642 | 0.16071
-0.24 | 0.0166 | 0.05858 | 0.21959
-0.23 | 0.022735 | 0.08004 | 0.30154
-0.22 | 0.030899 | 0.10877 | 0.41002
-0.21 | 0.042203 | 0.1483 | 0.55705
-0.2 | 0.05744 | 0.20242 | 0.7536
-0.19 | 0.07836 | 0.27213 | 1.0115
-0.18 | 0.10639 | 0.36982 | 1.3619
-0.17 | 0.14397 | 0.49773 | 1.8136
-0.16 | 0.19446 | 0.6661 | 2.4065
-0.15 | 0.26094 | 0.8907 | 3.1775
-0.14 | 0.35257 | 1.1877 | 4.1393
-0.13 | 0.47275 | 1.5775 | 5.3719
-0.12 | 0.6379 | 2.0677 | 6.894
-0.11 | 0.8493 | 2.7144 | 8.769
-0.1 | 1.1278 | 3.5341 | 11.005
-0.09 | 1.4895 | 4.5776 | 13.713
-0.08 | 1.9573 | 5.862 | 16.841
-0.07 | 2.5524 | 7.459 | 20.504
-0.06 | 3.3067 | 9.412 | 24.597
-0.05 | 4.2532 | 11.795 | 29.272
-0.04 | 5.4127 | 14.59 | 34.45
-0.03 | 6.822 | 17.796 | 40.141
-0.02 | 8.529 | 21.572 | 46.379
-0.01 | 10.54 | 25.872 | 53.064
0 | 12.919 | 30.713 | 60.51
0.01 | 15.641 | 36.018 | 68.15
0.02 | 18.685 | 41.904 | 76.34
0.03 | 22.115 | 48.275 | 84.95
0.04 | 25.879 | 55.159 | 93.92
0.05 | 29.914 | 62.4 | 103.26
0.06 | 34.313 | 70.31 | 112.96
0.07 | 38.951 | 78.42 | 123.11
0.08 | 43.751 | 86.97 | 133.45
0.09 | 48.779 | 95.84 | 144.07
0.1 | 53.824 | 105.19 | 154.76
0.11 | 58.89 | 114.76 | 165.93
0.12 | 64.13 | 124.78 | 177.36
0.13 | 69.3 | 134.69 | 188.75
0.14 | 74.41 | 145.1 | 200.38
0.15 | 79.4 | 155.57 | 212.08
0.16 | 84.38 | 166.38 | 224.04
0.17 | 89.14 | 177.21 | 236.08
0.18 | 93.68 | 188.14 | 248.13
0.19 | 98.05 | 199.29 | 260.03
0.2 | 102.26 | 210.51 | 272.25
0.21 | 106.41 | 222.02 | 284.63
0.22 | 110.17 | 233.17 | 296.8
0.23 | 113.81 | 244.69 | 309.13
0.24 | 117.23 | 256.17 | 321.2
0.25 | 120.44 | 267.68 | 333.5
0.26 | 123.62 | 279.28 | 345.73
0.27 | 126.4 | 290.53 | 357.81
0.28 | 129.07 | 302 | 369.94
0.29 | 131.68 | 313.37 | 381.78
0.3 | 134 | 324.83 | 393.9
0.31 | 136.33 | 336.05 | 405.7
0.32 | 138.36 | 347.14 | 417.51
0.33 | 140.27 | 358.32 | 429.08
0.34 | 142.22 | 369.23 | 440.56
0.35 | 144.04 | 380.05 | 452.04
0.36 | 145.52 | 390.62 | 463.26
0.37 | 147.08 | 401.39 | 474.43
0.38 | 148.54 | 411.7 | 485.26
0.39 | 149.82 | 421.81 | 496.07
0.4 | 151.28 | 431.81 | 506.66
0.41 | 152.28 | 441.43 | 517.04
0.42 | 153.36 | 451.16 | 527.43
0.43 | 154.52 | 460.43 | 537.24
0.44 | 155.37 | 469.46 | 547.12
0.45 | 156.45 | 478.3 | 556.64
0.46 | 157.22 | 486.8 | 566.07
0.47 | 158.05 | 495.12 | 575
0.48 | 158.89 | 503.08 | 584.2
0.49 | 159.72 | 510.73 | 592.4
0.5 | 160.39 | 518.08 | 601

## Tranconductance (mS-mm)
VGS (V) | VDS = 0.100 V | VDS = 0.500 V | VDS = 0.900 V
-0.75 | -0.001787 | -0.00566 | -0.01046
-0.74 | -0.001709 | -0.00513 | -0.0131
-0.73 | -0.001709 | -0.00504 | -0.015475
-0.72 | -0.001584 | -0.00487 | -0.015885
-0.71 | -0.001304 | -0.00457 | -0.013785
-0.7 | -0.001277 | -0.004585 | -0.01215
-0.69 | -0.001333 | -0.004615 | -0.012485
-0.68 | -0.00124 | -0.004415 | -0.01215
-0.67 | -0.0010775 | -0.00379 | -0.01276
-0.66 | -0.0012325 | -0.004295 | -0.012855
-0.65 | -0.001094 | -0.004505 | -0.010625
-0.64 | -0.0009525 | -0.003825 | -0.01001
-0.63 | -0.00101 | -0.003355 | -0.011945
-0.62 | -0.000968 | -0.003315 | -0.010585
-0.61 | -0.0010015 | -0.00364 | -0.009965
-0.6 | -0.0008925 | -0.003425 | -0.010515
-0.59 | -0.000848 | -0.003095 | -0.00976
-0.58 | -0.000787 | -0.00303 | -0.00944
-0.57 | -0.0007185 | -0.002935 | -0.00777
-0.56 | -0.0007645 | -0.0028 | -0.008255
-0.55 | -0.000691 | -0.002525 | -0.009605
-0.54 | -0.0005885 | -0.0024 | -0.008785
-0.53 | -0.000645 | -0.00253 | -0.007245
-0.52 | -0.0005795 | -0.002285 | -0.007
-0.51 | -0.0005055 | -0.0019 | -0.006635
-0.5 | -0.000488 | -0.001995 | -0.00617
-0.49 | -0.0004295 | -0.001675 | -0.00523
-0.48 | -0.000272 | -0.00134 | -0.003545
-0.47 | -0.0001595 | -0.000965 | -0.003325
-0.46 | -5.55e-05 | -0.00026 | -0.00113
-0.45 | 0.000136 | 0.000345 | 0.001375
-0.44 | 0.000343 | 0.00115 | 0.00383
-0.43 | 0.000709 | 0.002415 | 0.007855
-0.42 | 0.0011865 | 0.00414 | 0.0134
-0.41 | 0.001804 | 0.006205 | 0.0219
-0.4 | 0.0026685 | 0.009245 | 0.033375
-0.39 | 0.003799 | 0.013395 | 0.04885
-0.38 | 0.005381 | 0.01924 | 0.068915
-0.37 | 0.007556 | 0.027315 | 0.09885
-0.36 | 0.010588 | 0.038155 | 0.14578
-0.35 | 0.0167385 | 0.054145 | 0.203335
-0.34 | 0.0229015 | 0.0749 | 0.27895
-0.33 | 0.029335 | 0.10303 | 0.3924
-0.32 | 0.04051 | 0.15285 | 0.54625
-0.31 | 0.05567 | 0.20993 | 0.76275
-0.3 | 0.07732 | 0.2797 | 1.0658
-0.29 | 0.10652 | 0.38375 | 1.46555
-0.28 | 0.15967 | 0.53095 | 2.0113
-0.27 | 0.21658 | 0.732 | 2.79
-0.26 | 0.2829 | 0.9935 | 3.762
-0.25 | 0.3857 | 1.3682 | 5.081
-0.24 | 0.5278 | 1.8699 | 7.0415
-0.23 | 0.71495 | 2.5095 | 9.5215
-0.22 | 0.9734 | 3.413 | 12.7755
-0.21 | 1.32705 | 4.6825 | 17.179
-0.2 | 1.80785 | 6.1915 | 22.7225
-0.19 | 2.4475 | 8.37 | 30.415
-0.18 | 3.2805 | 11.28 | 40.105
-0.17 | 4.4035 | 14.814 | 52.23
-0.16 | 5.8485 | 19.6485 | 68.195
-0.15 | 7.9055 | 26.08 | 86.64
-0.14 | 10.5905 | 34.34 | 109.72
-0.13 | 14.2665 | 44 | 137.735
-0.12 | 18.8275 | 56.845 | 169.855
-0.11 | 24.495 | 73.32 | 205.55
-0.1 | 32.01 | 93.16 | 247.2
-0.09 | 41.475 | 116.395 | 291.8
-0.08 | 53.145 | 144.07 | 339.55
-0.07 | 67.47 | 177.5 | 387.8
-0.06 | 85.04 | 216.8 | 438.4
-0.05 | 105.3 | 258.9 | 492.65
-0.04 | 128.44 | 300.05 | 543.45
-0.03 | 155.815 | 349.1 | 596.45
-0.02 | 185.9 | 403.8 | 646.15
-0.01 | 219.5 | 457.05 | 706.55
0 | 255.05 | 507.3 | 754.3
0.01 | 288.3 | 559.55 | 791.5
0.02 | 323.7 | 612.85 | 840
0.03 | 359.7 | 662.75 | 879
0.04 | 389.95 | 706.25 | 915.5
0.05 | 421.7 | 757.55 | 952
0.06 | 451.85 | 801 | 992.5
0.07 | 471.9 | 833 | 1024.5
0.08 | 491.4 | 871 | 1048
0.09 | 503.65 | 911 | 1065.5
0.1 | 505.55 | 946 | 1093
0.11 | 515.3 | 979.5 | 1130
0.12 | 520.5 | 996.5 | 1141
0.13 | 514 | 1016 | 1151
0.14 | 505 | 1044 | 1166.5
0.15 | 498.5 | 1064 | 1183
0.16 | 487 | 1082 | 1200
0.17 | 465 | 1088 | 1204.5
0.18 | 445.5 | 1104 | 1197.5
0.19 | 429 | 1118.5 | 1206
0.2 | 418 | 1136.5 | 1230
0.21 | 395.5 | 1133 | 1227.5
0.22 | 370 | 1133.5 | 1225
0.23 | 353 | 1150 | 1220
0.24 | 331.5 | 1149.5 | 1218.5
0.25 | 319.5 | 1155.5 | 1226.5
0.26 | 298 | 1142.5 | 1215.5
0.27 | 272.5 | 1136 | 1210.5
0.28 | 264 | 1142 | 1198.5
0.29 | 246.5 | 1141.5 | 1198
0.3 | 232.5 | 1134 | 1196
0.31 | 218 | 1115.5 | 1180.5
0.32 | 197 | 1113.5 | 1169
0.33 | 193 | 1104.5 | 1152.5
0.34 | 188.5 | 1086.5 | 1148
0.35 | 165 | 1069.5 | 1135
0.36 | 152 | 1067 | 1119.5
0.37 | 151 | 1054 | 1100
0.38 | 137 | 1021 | 1082
0.39 | 137 | 1005.5 | 1070
0.4 | 123 | 981 | 1048.5
0.41 | 104 | 967.5 | 1038.5
0.42 | 112 | 950 | 1010
0.43 | 100.5 | 915 | 984.5
0.44 | 96.5 | 893.5 | 970
0.45 | 92.5 | 867 | 947.5
0.46 | 80 | 841 | 918
0.47 | 83.5 | 814 | 906.5
0.48 | 83.5 | 780.5 | 870
0.49 | 75 | 750 | 840
0.5 | 67 | 735 | 860