## IDS-VDS Characteristic (mA-mm)
VGS (V) | VDS = 0.100 V | VDS = 0.500 V | VDS = 0.900 V
-0.75 | 0.00039026 | 0.0016055 | 0.005278
-0.74 | 0.00036885 | 0.0015459 | 0.005117
-0.73 | 0.00035049 | 0.0014847 | 0.004955
-0.72 | 0.00033619 | 0.0014339 | 0.0048142
-0.71 | 0.00032001 | 0.0013774 | 0.0046952
-0.7 | 0.00030507 | 0.0013157 | 0.0045269
-0.69 | 0.00029177 | 0.0012746 | 0.004392
-0.68 | 0.00027711 | 0.0012398 | 0.0042462
-0.67 | 0.00026539 | 0.0011892 | 0.0041544
-0.66 | 0.00025322 | 0.001135 | 0.0039905
-0.65 | 0.00024182 | 0.0010978 | 0.0038395
-0.64 | 0.00023118 | 0.0010694 | 0.0037179
-0.63 | 0.00021887 | 0.0010316 | 0.0036074
-0.62 | 0.00020981 | 0.0009881 | 0.0035134
-0.61 | 0.00020068 | 0.0009502 | 0.0034065
-0.6 | 0.00019066 | 0.000917 | 0.0032893
-0.59 | 0.00018375 | 0.0008778 | 0.0031687
-0.58 | 0.00017444 | 0.0008467 | 0.003083
-0.57 | 0.00016519 | 0.0008157 | 0.0029872
-0.56 | 0.00015815 | 0.0007867 | 0.0028648
-0.55 | 0.00015066 | 0.0007572 | 0.0027936
-0.54 | 0.00014502 | 0.0007248 | 0.0027013
-0.53 | 0.00013792 | 0.000703 | 0.0026321
-0.52 | 0.00013199 | 0.0006774 | 0.0025374
-0.51 | 0.00012604 | 0.0006579 | 0.0024767
-0.5 | 0.00012062 | 0.0006338 | 0.0024149
-0.49 | 0.00011698 | 0.0006157 | 0.0023613
-0.48 | 0.00011316 | 0.0005943 | 0.002285
-0.47 | 0.00011039 | 0.0005836 | 0.0022408
-0.46 | 0.00010907 | 0.0005819 | 0.0022158
-0.45 | 0.00010888 | 0.000577 | 0.0022017
-0.44 | 0.00011133 | 0.0005802 | 0.0022142
-0.43 | 0.00011638 | 0.0005913 | 0.0022524
-0.42 | 0.00012461 | 0.0006211 | 0.0023466
-0.41 | 0.00013894 | 0.0006668 | 0.002495
-0.4 | 0.00015976 | 0.0007364 | 0.002732
-0.39 | 0.00019076 | 0.0008394 | 0.0030929
-0.38 | 0.00023346 | 0.0009886 | 0.0036285
-0.37 | 0.00029548 | 0.0012051 | 0.0043845
-0.36 | 0.00038228 | 0.0015088 | 0.0054926
-0.35 | 0.00050384 | 0.0019327 | 0.007092
-0.34 | 0.000711 | 0.0025423 | 0.00928
-0.33 | 0.000955 | 0.0033633 | 0.012393
-0.32 | 0.0012922 | 0.0045303 | 0.016666
-0.31 | 0.0017553 | 0.006267 | 0.022658
-0.3 | 0.0023915 | 0.008523 | 0.031186
-0.29 | 0.0032821 | 0.011607 | 0.042914
-0.28 | 0.0044904 | 0.015835 | 0.05892
-0.27 | 0.006439 | 0.02175 | 0.08119
-0.26 | 0.008775 | 0.029826 | 0.11173
-0.25 | 0.012024 | 0.040978 | 0.1533
-0.24 | 0.016397 | 0.055976 | 0.20981
-0.23 | 0.022518 | 0.07818 | 0.28575
-0.22 | 0.030667 | 0.10586 | 0.38994
-0.21 | 0.041798 | 0.144 | 0.53036
-0.2 | 0.056932 | 0.19542 | 0.7226
-0.19 | 0.0794 | 0.26415 | 0.9717
-0.18 | 0.10834 | 0.35873 | 1.3116
-0.17 | 0.14637 | 0.48293 | 1.7507
-0.16 | 0.19787 | 0.6481 | 2.3209
-0.15 | 0.2677 | 0.8689 | 3.0715
-0.14 | 0.35941 | 1.1577 | 4.0274
-0.13 | 0.48319 | 1.5335 | 5.2186
-0.12 | 0.6448 | 2.0251 | 6.734
-0.11 | 0.8619 | 2.6561 | 8.597
-0.1 | 1.1433 | 3.4735 | 10.789
-0.09 | 1.5148 | 4.5066 | 13.496
-0.08 | 1.9913 | 5.786 | 16.545
-0.07 | 2.5938 | 7.365 | 20.18
-0.06 | 3.3593 | 9.28 | 24.294
-0.05 | 4.3256 | 11.66 | 28.97
-0.04 | 5.5115 | 14.414 | 34.028
-0.03 | 6.894 | 17.696 | 39.785
-0.02 | 8.635 | 21.381 | 45.912
-0.01 | 10.675 | 25.687 | 52.679
0 | 13.084 | 30.55 | 60.16
0.01 | 15.821 | 35.83 | 67.87
0.02 | 18.903 | 41.636 | 75.84
0.03 | 22.38 | 48.147 | 84.64
0.04 | 26.143 | 54.999 | 93.68
0.05 | 30.248 | 62.27 | 102.99
0.06 | 34.597 | 70.12 | 112.8
0.07 | 39.294 | 78.39 | 122.82
0.08 | 44.118 | 87.03 | 133.22
0.09 | 49.078 | 95.83 | 143.85
0.1 | 54.184 | 105.19 | 154.76
0.11 | 59.12 | 114.76 | 165.9
0.12 | 64.43 | 124.8 | 177.19
0.13 | 69.54 | 134.86 | 188.81
0.14 | 74.62 | 145.1 | 200.36
0.15 | 79.64 | 155.68 | 212.18
0.16 | 84.63 | 166.54 | 224.14
0.17 | 89.33 | 177.47 | 236.1
0.18 | 93.93 | 188.36 | 248.26
0.19 | 98.23 | 199.61 | 260.37
0.2 | 102.45 | 210.83 | 272.53
0.21 | 106.53 | 222.34 | 284.74
0.22 | 110.4 | 233.86 | 297.1
0.23 | 114.06 | 245.09 | 309.38
0.24 | 117.53 | 256.7 | 321.68
0.25 | 120.65 | 268.28 | 334.22
0.26 | 123.7 | 279.77 | 346.15
0.27 | 126.71 | 291.21 | 358.45
0.28 | 129.41 | 302.68 | 370.57
0.29 | 131.88 | 314.07 | 382.52
0.3 | 134.32 | 325.54 | 394.57
0.31 | 136.37 | 336.87 | 406.5
0.32 | 138.71 | 347.93 | 418.32
0.33 | 140.68 | 359.16 | 430.02
0.34 | 142.5 | 370.09 | 441.58
0.35 | 144.19 | 380.96 | 452.82
0.36 | 145.85 | 391.75 | 464.26
0.37 | 147.43 | 402.26 | 475.46
0.38 | 148.93 | 412.7 | 486.41
0.39 | 150.28 | 422.93 | 497.28
0.4 | 151.4 | 432.87 | 507.69
0.41 | 152.77 | 442.71 | 518.24
0.42 | 153.88 | 452.27 | 528.55
0.43 | 154.95 | 461.67 | 538.56
0.44 | 155.91 | 470.74 | 548.4
0.45 | 156.59 | 479.55 | 558
0.46 | 157.86 | 488.19 | 567.5
0.47 | 158.64 | 496.52 | 576.6
0.48 | 159.43 | 504.5 | 585.2
0.49 | 160.21 | 512.21 | 594.2
0.5 | 160.87 | 519.76 | 602.6

## Tranconductance (mS-mm)
VGS (V) | VDS = 0.100 V | VDS = 0.500 V | VDS = 0.900 V
-0.75 | -0.002141 | -0.00596 | -0.0161
-0.74 | -0.0019885 | -0.00604 | -0.01615
-0.73 | -0.001633 | -0.0056 | -0.01514
-0.72 | -0.001524 | -0.005365 | -0.01299
-0.71 | -0.001556 | -0.00591 | -0.014365
-0.7 | -0.001412 | -0.00514 | -0.01516
-0.69 | -0.001398 | -0.003795 | -0.014035
-0.68 | -0.001319 | -0.00427 | -0.01188
-0.67 | -0.0011945 | -0.00524 | -0.012785
-0.66 | -0.0011785 | -0.00457 | -0.015745
-0.65 | -0.001102 | -0.00328 | -0.01363
-0.64 | -0.0011475 | -0.00331 | -0.011605
-0.63 | -0.0010685 | -0.004065 | -0.010225
-0.62 | -0.0009095 | -0.00407 | -0.010045
-0.61 | -0.0009575 | -0.003555 | -0.011205
-0.6 | -0.0008465 | -0.00362 | -0.01189
-0.59 | -0.000811 | -0.003515 | -0.010315
-0.58 | -0.000928 | -0.003105 | -0.009075
-0.57 | -0.0008145 | -0.003 | -0.01091
-0.56 | -0.0007265 | -0.002925 | -0.00968
-0.55 | -0.0006565 | -0.003095 | -0.008175
-0.54 | -0.000637 | -0.00271 | -0.008075
-0.53 | -0.0006515 | -0.00237 | -0.008195
-0.52 | -0.000594 | -0.002255 | -0.00777
-0.51 | -0.0005685 | -0.00218 | -0.006125
-0.5 | -0.000453 | -0.00211 | -0.00577
-0.49 | -0.000373 | -0.001975 | -0.006495
-0.48 | -0.0003295 | -0.001605 | -0.006025
-0.47 | -0.0002045 | -0.00062 | -0.00346
-0.46 | -7.55e-05 | -0.00033 | -0.001955
-0.45 | 0.000113 | -8.5e-05 | -8e-05
-0.44 | 0.000375 | 0.000715 | 0.002535
-0.43 | 0.000664 | 0.002045 | 0.00662
-0.42 | 0.001128 | 0.003775 | 0.01213
-0.41 | 0.0017575 | 0.005765 | 0.01927
-0.4 | 0.002591 | 0.00863 | 0.029895
-0.39 | 0.003685 | 0.01261 | 0.044825
-0.38 | 0.005236 | 0.018285 | 0.06458
-0.37 | 0.007441 | 0.02601 | 0.093205
-0.36 | 0.010418 | 0.03638 | 0.135375
-0.35 | 0.016436 | 0.051675 | 0.18937
-0.34 | 0.022558 | 0.07153 | 0.26505
-0.33 | 0.02906 | 0.0994 | 0.3693
-0.32 | 0.040015 | 0.145185 | 0.51325
-0.31 | 0.054965 | 0.199635 | 0.726
-0.3 | 0.07634 | 0.267 | 1.0128
-0.29 | 0.104945 | 0.3656 | 1.3867
-0.28 | 0.157845 | 0.50715 | 1.9138
-0.27 | 0.21423 | 0.69955 | 2.6405
-0.26 | 0.27925 | 0.9614 | 3.6055
-0.25 | 0.3811 | 1.3075 | 4.904
-0.24 | 0.5247 | 1.8601 | 6.6225
-0.23 | 0.7135 | 2.4942 | 9.0065
-0.22 | 0.964 | 3.291 | 12.2305
-0.21 | 1.31325 | 4.478 | 16.633
-0.2 | 1.8801 | 6.0075 | 22.067
-0.19 | 2.5704 | 8.1655 | 29.45
-0.18 | 3.3485 | 10.939 | 38.95
-0.17 | 4.4765 | 14.4685 | 50.465
-0.16 | 6.0665 | 19.2985 | 66.04
-0.15 | 8.077 | 25.48 | 85.325
-0.14 | 10.7745 | 33.23 | 107.355
-0.13 | 14.2695 | 43.37 | 135.33
-0.12 | 18.9355 | 56.13 | 168.92
-0.11 | 24.925 | 72.42 | 202.75
-0.1 | 32.645 | 92.525 | 244.95
-0.09 | 42.4 | 115.625 | 287.8
-0.08 | 53.95 | 142.92 | 334.2
-0.07 | 68.4 | 174.7 | 387.45
-0.06 | 86.59 | 214.75 | 439.5
-0.05 | 107.61 | 256.7 | 486.7
-0.04 | 128.42 | 301.8 | 540.75
-0.03 | 156.175 | 348.35 | 594.2
-0.02 | 189.05 | 399.55 | 644.7
-0.01 | 222.45 | 458.45 | 712.4
0 | 257.3 | 507.15 | 759.55
0.01 | 290.95 | 554.3 | 784
0.02 | 327.95 | 615.85 | 838.5
0.03 | 362 | 668.15 | 892
0.04 | 393.4 | 706.15 | 917.5
0.05 | 422.7 | 756.05 | 956
0.06 | 452.3 | 806 | 991.5
0.07 | 476.05 | 845.5 | 1021
0.08 | 489.2 | 872 | 1051.5
0.09 | 503.3 | 908 | 1077
0.1 | 502.1 | 946.5 | 1102.5
0.11 | 512.3 | 980.5 | 1121.5
0.12 | 521 | 1005 | 1145.5
0.13 | 509.5 | 1015 | 1158.5
0.14 | 505 | 1041 | 1168.5
0.15 | 500.5 | 1072 | 1189
0.16 | 484.5 | 1089.5 | 1196
0.17 | 465 | 1091 | 1206
0.18 | 445 | 1107 | 1213.5
0.19 | 426 | 1123.5 | 1213.5
0.2 | 415 | 1136.5 | 1218.5
0.21 | 397.5 | 1151.5 | 1228.5
0.22 | 376.5 | 1137.5 | 1232
0.23 | 356.5 | 1142 | 1229
0.24 | 329.5 | 1159.5 | 1242
0.25 | 308.5 | 1153.5 | 1223.5
0.26 | 303 | 1146.5 | 1211.5
0.27 | 285.5 | 1145.5 | 1221
0.28 | 258.5 | 1143 | 1203.5
0.29 | 245.5 | 1143 | 1200
0.3 | 224.5 | 1140 | 1199
0.31 | 219.5 | 1119.5 | 1187.5
0.32 | 215.5 | 1114.5 | 1176
0.33 | 189.5 | 1108 | 1163
0.34 | 175.5 | 1090 | 1140
0.35 | 167.5 | 1083 | 1134
0.36 | 162 | 1065 | 1132
0.37 | 154 | 1047.5 | 1107.5
0.38 | 142.5 | 1033.5 | 1091
0.39 | 123.5 | 1008.5 | 1064
0.4 | 124.5 | 989 | 1048
0.41 | 124 | 970 | 1043
0.42 | 109 | 948 | 1016
0.43 | 101.5 | 923.5 | 992.5
0.44 | 82 | 894 | 972
0.45 | 97.5 | 872.5 | 955
0.46 | 102.5 | 848.5 | 930
0.47 | 78.5 | 815.5 | 885
0.48 | 78.5 | 784.5 | 880
0.49 | 72 | 763 | 870
0.5 | 66 | 755 | 840