## IDS-VDS Characteristic (mA-mm)
VGS (V) | VDS = 0.100 V | VDS = 0.500 V | VDS = 0.900 V
-0.75 | 0.00036197 | 0.0014944 | 0.005061
-0.74 | 0.00034458 | 0.0014393 | 0.0049025
-0.73 | 0.00033073 | 0.0013877 | 0.0047624
-0.72 | 0.00031448 | 0.0013323 | 0.0046043
-0.71 | 0.00029739 | 0.0012818 | 0.0044793
-0.7 | 0.00028694 | 0.0012304 | 0.0043045
-0.69 | 0.00027303 | 0.0011906 | 0.0041864
-0.68 | 0.00025899 | 0.0011609 | 0.0040353
-0.67 | 0.00024818 | 0.0011233 | 0.0039506
-0.66 | 0.00023738 | 0.0010678 | 0.0038091
-0.65 | 0.00022643 | 0.0010305 | 0.0036893
-0.64 | 0.00021581 | 0.0009952 | 0.0035547
-0.63 | 0.000206 | 0.0009574 | 0.0034511
-0.62 | 0.0001959 | 0.0009193 | 0.0033464
-0.61 | 0.00018746 | 0.0008846 | 0.0032327
-0.6 | 0.00017839 | 0.0008545 | 0.0031292
-0.59 | 0.00016963 | 0.0008232 | 0.0030246
-0.58 | 0.0001623 | 0.0007883 | 0.0029272
-0.57 | 0.00015452 | 0.0007592 | 0.0028154
-0.56 | 0.00014756 | 0.0007316 | 0.002731
-0.55 | 0.00014025 | 0.0007025 | 0.0026535
-0.54 | 0.00013227 | 0.0006791 | 0.002554
-0.53 | 0.00012643 | 0.0006548 | 0.0024855
-0.52 | 0.00012137 | 0.0006312 | 0.0024097
-0.51 | 0.000116 | 0.0006126 | 0.0023294
-0.5 | 0.00011187 | 0.0005913 | 0.0022684
-0.49 | 0.00010823 | 0.0005744 | 0.0021956
-0.48 | 0.00010448 | 0.0005627 | 0.0021399
-0.47 | 0.00010263 | 0.0005499 | 0.0021119
-0.46 | 0.00010107 | 0.000541 | 0.0020836
-0.45 | 0.00010221 | 0.0005422 | 0.0020804
-0.44 | 0.00010478 | 0.0005476 | 0.0021095
-0.43 | 0.00010957 | 0.0005619 | 0.0021616
-0.42 | 0.00011915 | 0.0005931 | 0.0022574
-0.41 | 0.00013336 | 0.0006421 | 0.0024207
-0.4 | 0.00015453 | 0.0007181 | 0.0026855
-0.39 | 0.00018656 | 0.0008269 | 0.0030846
-0.38 | 0.00023089 | 0.0009843 | 0.0036261
-0.37 | 0.00029354 | 0.0012055 | 0.0044363
-0.36 | 0.00037943 | 0.0015182 | 0.0055852
-0.35 | 0.00050084 | 0.001955 | 0.007292
-0.34 | 0.0007126 | 0.0025665 | 0.009549
-0.33 | 0.0009568 | 0.0034172 | 0.012717
-0.32 | 0.0012892 | 0.0046039 | 0.017263
-0.31 | 0.0017578 | 0.006406 | 0.023466
-0.3 | 0.002402 | 0.008696 | 0.032209
-0.29 | 0.0032953 | 0.011872 | 0.044207
-0.28 | 0.0044996 | 0.016278 | 0.06125
-0.27 | 0.006421 | 0.022299 | 0.0839
-0.26 | 0.008763 | 0.030393 | 0.11538
-0.25 | 0.012 | 0.041859 | 0.1578
-0.24 | 0.016339 | 0.05728 | 0.21668
-0.23 | 0.022375 | 0.07868 | 0.29659
-0.22 | 0.030528 | 0.10732 | 0.40066
-0.21 | 0.041459 | 0.14574 | 0.54543
-0.2 | 0.056635 | 0.19839 | 0.7389
-0.19 | 0.07904 | 0.26758 | 0.998
-0.18 | 0.10752 | 0.36243 | 1.338
-0.17 | 0.14486 | 0.48926 | 1.7916
-0.16 | 0.1958 | 0.655 | 2.3634
-0.15 | 0.2641 | 0.8771 | 3.1092
-0.14 | 0.35518 | 1.1686 | 4.0826
-0.13 | 0.47677 | 1.5493 | 5.3123
-0.12 | 0.6365 | 2.0349 | 6.83
-0.11 | 0.8511 | 2.6752 | 8.692
-0.1 | 1.1242 | 3.4851 | 10.909
-0.09 | 1.4944 | 4.517 | 13.624
-0.08 | 1.9583 | 5.801 | 16.721
-0.07 | 2.5482 | 7.396 | 20.354
-0.06 | 3.2994 | 9.29 | 24.499
-0.05 | 4.2512 | 11.661 | 29.132
-0.04 | 5.4123 | 14.446 | 34.395
-0.03 | 6.783 | 17.675 | 40.043
-0.02 | 8.497 | 21.426 | 46.232
-0.01 | 10.486 | 25.646 | 53.028
0 | 12.88 | 30.55 | 60.38
0.01 | 15.586 | 35.831 | 68.14
0.02 | 18.622 | 41.75 | 76.26
0.03 | 22.035 | 48.021 | 84.9
0.04 | 25.811 | 54.978 | 94
0.05 | 29.888 | 62.15 | 103.3
0.06 | 34.241 | 70.03 | 113.05
0.07 | 38.915 | 78.24 | 123.13
0.08 | 43.677 | 86.87 | 133.49
0.09 | 48.674 | 95.84 | 144.15
0.1 | 53.776 | 105.02 | 154.97
0.11 | 58.77 | 114.65 | 166.19
0.12 | 64.03 | 124.6 | 177.39
0.13 | 69.21 | 134.77 | 188.9
0.14 | 74.3 | 144.91 | 200.58
0.15 | 79.36 | 155.53 | 212.32
0.16 | 84.35 | 166.33 | 224.36
0.17 | 89.05 | 177.19 | 236.12
0.18 | 93.62 | 188.29 | 248.24
0.19 | 98.07 | 199.13 | 260.34
0.2 | 102.34 | 210.5 | 272.58
0.21 | 106.42 | 221.98 | 284.82
0.22 | 110.22 | 233.32 | 297.1
0.23 | 113.86 | 244.87 | 309.35
0.24 | 117.37 | 256.2 | 321.64
0.25 | 120.58 | 267.83 | 333.96
0.26 | 123.63 | 279.34 | 345.91
0.27 | 126.57 | 290.8 | 358.24
0.28 | 129.2 | 302.15 | 370.26
0.29 | 131.94 | 313.6 | 382.25
0.3 | 134.17 | 325.01 | 394.47
0.31 | 136.4 | 336.28 | 406.15
0.32 | 138.62 | 347.51 | 418
0.33 | 140.59 | 358.53 | 429.64
0.34 | 142.5 | 369.58 | 441.19
0.35 | 144.15 | 380.45 | 452.56
0.36 | 145.76 | 391.06 | 463.82
0.37 | 147.39 | 401.81 | 475.07
0.38 | 148.98 | 412.04 | 485.94
0.39 | 150.17 | 422.35 | 496.76
0.4 | 151.42 | 432.29 | 507.16
0.41 | 152.64 | 442.04 | 517.61
0.42 | 153.66 | 451.68 | 528.02
0.43 | 155.05 | 460.97 | 537.99
0.44 | 155.77 | 470.14 | 547.89
0.45 | 156.71 | 478.93 | 557.3
0.46 | 157.67 | 487.58 | 566.92
0.47 | 158.47 | 495.76 | 575.8
0.48 | 159.38 | 503.81 | 584.8
0.49 | 160.07 | 511.55 | 593.4
0.5 | 160.76 | 518.95 | 601.9

## Tranconductance (mS-mm)
VGS (V) | VDS = 0.100 V | VDS = 0.500 V | VDS = 0.900 V
-0.75 | -0.001739 | -0.00551 | -0.01585
-0.74 | -0.001562 | -0.005335 | -0.01493
-0.73 | -0.001505 | -0.00535 | -0.01491
-0.72 | -0.001667 | -0.005295 | -0.014155
-0.71 | -0.001377 | -0.005095 | -0.01499
-0.7 | -0.001218 | -0.00456 | -0.014645
-0.69 | -0.0013975 | -0.003475 | -0.01346
-0.68 | -0.0012425 | -0.003365 | -0.01179
-0.67 | -0.0010805 | -0.004655 | -0.01131
-0.66 | -0.0010875 | -0.00464 | -0.013065
-0.65 | -0.0010785 | -0.00363 | -0.01272
-0.64 | -0.0010215 | -0.003655 | -0.01191
-0.63 | -0.0009955 | -0.003795 | -0.010415
-0.62 | -0.000927 | -0.00364 | -0.01092
-0.61 | -0.0008755 | -0.00324 | -0.01086
-0.6 | -0.0008915 | -0.00307 | -0.010405
-0.59 | -0.0008045 | -0.00331 | -0.0101
-0.58 | -0.0007555 | -0.0032 | -0.01046
-0.57 | -0.000737 | -0.002835 | -0.00981
-0.56 | -0.0007135 | -0.002835 | -0.008095
-0.55 | -0.0007645 | -0.002625 | -0.00885
-0.54 | -0.000691 | -0.002385 | -0.0084
-0.53 | -0.000545 | -0.002395 | -0.007215
-0.52 | -0.0005215 | -0.00211 | -0.007805
-0.51 | -0.000475 | -0.001995 | -0.007065
-0.5 | -0.0003885 | -0.00191 | -0.00669
-0.49 | -0.0003695 | -0.00143 | -0.006425
-0.48 | -0.00028 | -0.001225 | -0.004185
-0.47 | -0.0001705 | -0.001085 | -0.002815
-0.46 | -2.1e-05 | -0.000385 | -0.001575
-0.45 | 0.0001855 | 0.00033 | 0.001295
-0.44 | 0.000368 | 0.000985 | 0.00406
-0.43 | 0.0007185 | 0.002275 | 0.007395
-0.42 | 0.0011895 | 0.00401 | 0.012955
-0.41 | 0.001769 | 0.00625 | 0.021405
-0.4 | 0.00266 | 0.00924 | 0.033195
-0.39 | 0.003818 | 0.01331 | 0.04703
-0.38 | 0.005349 | 0.01893 | 0.067585
-0.37 | 0.007427 | 0.026695 | 0.097955
-0.36 | 0.010365 | 0.037475 | 0.142785
-0.35 | 0.0166585 | 0.052415 | 0.19819
-0.34 | 0.022798 | 0.07311 | 0.27125
-0.33 | 0.02883 | 0.10187 | 0.3857
-0.32 | 0.04005 | 0.14944 | 0.53745
-0.31 | 0.05564 | 0.204605 | 0.7473
-0.3 | 0.076875 | 0.2733 | 1.03705
-0.29 | 0.10488 | 0.3791 | 1.45205
-0.28 | 0.156285 | 0.52135 | 1.98465
-0.27 | 0.21317 | 0.70575 | 2.7065
-0.26 | 0.27895 | 0.978 | 3.695
-0.25 | 0.3788 | 1.34435 | 5.065
-0.24 | 0.51875 | 1.84105 | 6.9395
-0.23 | 0.70945 | 2.502 | 9.199
-0.22 | 0.9542 | 3.353 | 12.442
-0.21 | 1.30535 | 4.5535 | 16.912
-0.2 | 1.87905 | 6.092 | 22.6285
-0.19 | 2.54425 | 8.202 | 29.955
-0.18 | 3.291 | 11.084 | 39.68
-0.17 | 4.414 | 14.6285 | 51.27
-0.16 | 5.962 | 19.392 | 65.88
-0.15 | 7.969 | 25.68 | 85.96
-0.14 | 10.6335 | 33.61 | 110.155
-0.13 | 14.066 | 43.315 | 137.37
-0.12 | 18.7165 | 56.295 | 168.985
-0.11 | 24.385 | 72.51 | 203.95
-0.1 | 32.165 | 92.09 | 246.6
-0.09 | 41.705 | 115.795 | 290.6
-0.08 | 52.69 | 143.95 | 336.5
-0.07 | 67.055 | 174.45 | 388.9
-0.06 | 85.15 | 213.25 | 438.9
-0.05 | 105.645 | 257.8 | 494.8
-0.04 | 126.59 | 300.7 | 545.55
-0.03 | 154.235 | 349 | 591.85
-0.02 | 185.15 | 398.55 | 649.25
-0.01 | 219.15 | 456.2 | 707.4
0 | 255 | 509.25 | 755.6
0.01 | 287.1 | 560 | 794
0.02 | 322.45 | 609.5 | 838
0.03 | 359.45 | 661.4 | 887
0.04 | 392.65 | 706.45 | 920
0.05 | 421.5 | 752.6 | 952.5
0.06 | 451.35 | 804.5 | 991.5
0.07 | 471.8 | 842 | 1022
0.08 | 487.95 | 880 | 1051
0.09 | 504.95 | 907.5 | 1074
0.1 | 504.8 | 940.5 | 1102
0.11 | 512.7 | 979 | 1121
0.12 | 522 | 1006 | 1135.5
0.13 | 513.5 | 1015.5 | 1159.5
0.14 | 507.5 | 1038 | 1171
0.15 | 502.5 | 1071 | 1189
0.16 | 484.5 | 1083 | 1190
0.17 | 463.5 | 1098 | 1194
0.18 | 451 | 1097 | 1211
0.19 | 436 | 1110.5 | 1217
0.2 | 417.5 | 1142.5 | 1224
0.21 | 394 | 1141 | 1226
0.22 | 372 | 1144.5 | 1226.5
0.23 | 357.5 | 1144 | 1227
0.24 | 336 | 1148 | 1230.5
0.25 | 313 | 1157 | 1213.5
0.26 | 299.5 | 1148.5 | 1214
0.27 | 278.5 | 1140.5 | 1217.5
0.28 | 268.5 | 1140 | 1200.5
0.29 | 248.5 | 1143 | 1210.5
0.3 | 223 | 1134 | 1195
0.31 | 222.5 | 1125 | 1176.5
0.32 | 209.5 | 1112.5 | 1174.5
0.33 | 194 | 1103.5 | 1159.5
0.34 | 178 | 1096 | 1146
0.35 | 163 | 1074 | 1131.5
0.36 | 162 | 1068 | 1125.5
0.37 | 161 | 1049 | 1106
0.38 | 139 | 1027 | 1084.5
0.39 | 122 | 1012.5 | 1061
0.4 | 123.5 | 984.5 | 1042.5
0.41 | 112 | 969.5 | 1043
0.42 | 120.5 | 946.5 | 1019
0.43 | 105.5 | 923 | 993.5
0.44 | 83 | 898 | 965.5
0.45 | 95 | 872 | 951.5
0.46 | 88 | 841.5 | 925
0.47 | 85.5 | 811.5 | 894
0.48 | 80 | 789.5 | 880
0.49 | 69 | 757 | 855
0.5 | 69 | 740 | 850