## IDS-VDS Characteristic (mA-mm)
VGS (V) | VDS = 0.100 V | VDS = 0.500 V | VDS = 0.900 V
-0.75 | 0.00035761 | 0.0014895 | 0.0049529
-0.74 | 0.00034474 | 0.0014306 | 0.0048001
-0.73 | 0.00032835 | 0.0013813 | 0.0046702
-0.72 | 0.00031431 | 0.0013399 | 0.0045115
-0.71 | 0.00029919 | 0.0012803 | 0.0043537
-0.7 | 0.00028561 | 0.0012369 | 0.004203
-0.69 | 0.00027347 | 0.0011886 | 0.0040905
-0.68 | 0.0002633 | 0.0011511 | 0.0039623
-0.67 | 0.00024881 | 0.0011025 | 0.0038327
-0.66 | 0.00023928 | 0.0010704 | 0.0036989
-0.65 | 0.00022599 | 0.0010343 | 0.0035758
-0.64 | 0.00021514 | 0.0009993 | 0.0034691
-0.63 | 0.00020571 | 0.000956 | 0.0033593
-0.62 | 0.00019565 | 0.0009259 | 0.0032503
-0.61 | 0.00018796 | 0.0008932 | 0.0031612
-0.6 | 0.00017874 | 0.0008568 | 0.0030572
-0.59 | 0.00016974 | 0.0008291 | 0.0029522
-0.58 | 0.0001625 | 0.0007945 | 0.002844
-0.57 | 0.00015426 | 0.0007641 | 0.0027565
-0.56 | 0.00014728 | 0.0007324 | 0.0026696
-0.55 | 0.00014107 | 0.0007083 | 0.0025805
-0.54 | 0.00013391 | 0.0006826 | 0.0025179
-0.53 | 0.00012783 | 0.0006612 | 0.0024384
-0.52 | 0.00012234 | 0.0006354 | 0.0023524
-0.51 | 0.00011818 | 0.0006137 | 0.0022943
-0.5 | 0.00011394 | 0.0005965 | 0.0022242
-0.49 | 0.00010954 | 0.0005774 | 0.0021612
-0.48 | 0.00010522 | 0.0005634 | 0.0021181
-0.47 | 0.00010416 | 0.0005525 | 0.0020886
-0.46 | 0.00010218 | 0.0005448 | 0.0020643
-0.45 | 0.00010284 | 0.0005474 | 0.0020497
-0.44 | 0.00010578 | 0.0005513 | 0.0020653
-0.43 | 0.00011082 | 0.0005672 | 0.0021324
-0.42 | 0.00012068 | 0.0005957 | 0.0022313
-0.41 | 0.00013393 | 0.0006402 | 0.0023897
-0.4 | 0.00015561 | 0.000716 | 0.0026536
-0.39 | 0.00018601 | 0.0008231 | 0.0030149
-0.38 | 0.00023014 | 0.00098 | 0.0035627
-0.37 | 0.00029134 | 0.0011972 | 0.0043527
-0.36 | 0.00037681 | 0.0015074 | 0.0054615
-0.35 | 0.0004972 | 0.0019395 | 0.007114
-0.34 | 0.0007072 | 0.0025499 | 0.009389
-0.33 | 0.0009494 | 0.0033747 | 0.012525
-0.32 | 0.0012879 | 0.0045395 | 0.016981
-0.31 | 0.0017453 | 0.006362 | 0.023073
-0.3 | 0.0023835 | 0.008618 | 0.031727
-0.29 | 0.0032643 | 0.01177 | 0.043554
-0.28 | 0.0044671 | 0.016093 | 0.06013
-0.27 | 0.006396 | 0.022098 | 0.08261
-0.26 | 0.008726 | 0.030233 | 0.11354
-0.25 | 0.01194 | 0.041546 | 0.15674
-0.24 | 0.016273 | 0.056849 | 0.2123
-0.23 | 0.022318 | 0.079 | 0.29086
-0.22 | 0.030451 | 0.1069 | 0.3979
-0.21 | 0.041488 | 0.14582 | 0.54036
-0.2 | 0.056441 | 0.19716 | 0.734
-0.19 | 0.07916 | 0.26739 | 0.9855
-0.18 | 0.1075 | 0.36276 | 1.3228
-0.17 | 0.14554 | 0.48647 | 1.7761
-0.16 | 0.19545 | 0.6562 | 2.3588
-0.15 | 0.26431 | 0.8709 | 3.102
-0.14 | 0.35631 | 1.1677 | 4.0804
-0.13 | 0.47683 | 1.55 | 5.2604
-0.12 | 0.6399 | 2.0314 | 6.806
-0.11 | 0.8511 | 2.6846 | 8.65
-0.1 | 1.1318 | 3.4883 | 10.927
-0.09 | 1.4938 | 4.5306 | 13.55
-0.08 | 1.9673 | 5.801 | 16.719
-0.07 | 2.5668 | 7.429 | 20.356
-0.06 | 3.3226 | 9.342 | 24.446
-0.05 | 4.2862 | 11.705 | 29.158
-0.04 | 5.4538 | 14.494 | 34.354
-0.03 | 6.842 | 17.769 | 40.047
-0.02 | 8.563 | 21.446 | 46.329
-0.01 | 10.594 | 25.778 | 53.088
0 | 12.968 | 30.679 | 60.47
0.01 | 15.712 | 35.976 | 68.27
0.02 | 18.769 | 41.939 | 76.38
0.03 | 22.219 | 48.296 | 85.03
0.04 | 26.023 | 55.2 | 94.05
0.05 | 30.111 | 62.39 | 103.54
0.06 | 34.507 | 70.37 | 113.12
0.07 | 39.168 | 78.64 | 123.37
0.08 | 44 | 87.29 | 133.73
0.09 | 48.965 | 96.22 | 144.36
0.1 | 54.079 | 105.55 | 155.4
0.11 | 59.08 | 115.09 | 166.29
0.12 | 64.39 | 125.09 | 177.83
0.13 | 69.58 | 135.27 | 189.41
0.14 | 74.72 | 145.4 | 200.94
0.15 | 79.72 | 156.15 | 212.82
0.16 | 84.66 | 166.95 | 224.74
0.17 | 89.41 | 177.84 | 236.7
0.18 | 94.07 | 188.95 | 248.85
0.19 | 98.49 | 199.92 | 261.09
0.2 | 102.68 | 211.32 | 273.11
0.21 | 106.83 | 222.82 | 285.56
0.22 | 110.54 | 234.22 | 297.83
0.23 | 114.17 | 245.6 | 310.08
0.24 | 117.62 | 257.14 | 322.43
0.25 | 121 | 268.77 | 334.49
0.26 | 124.07 | 280.28 | 346.91
0.27 | 126.97 | 291.84 | 359.05
0.28 | 129.55 | 303.12 | 371.22
0.29 | 132.08 | 314.58 | 383.39
0.3 | 134.72 | 326.11 | 395.3
0.31 | 136.89 | 337.37 | 407.25
0.32 | 139 | 348.7 | 419.05
0.33 | 140.93 | 359.71 | 430.78
0.34 | 142.58 | 370.8 | 442.27
0.35 | 144.71 | 381.63 | 453.75
0.36 | 146.23 | 392.34 | 465.03
0.37 | 147.71 | 402.99 | 476.27
0.38 | 149.14 | 413.45 | 487.26
0.39 | 150.4 | 423.54 | 497.89
0.4 | 151.86 | 433.6 | 508.55
0.41 | 153.04 | 443.38 | 519.07
0.42 | 154.04 | 452.97 | 529.36
0.43 | 155.05 | 462.4 | 539.48
0.44 | 156.27 | 471.42 | 549.18
0.45 | 157.15 | 480.32 | 558.8
0.46 | 158.11 | 489.05 | 568.35
0.47 | 158.83 | 497.19 | 577
0.48 | 159.49 | 505.23 | 586.4
0.49 | 160.7 | 512.92 | 594.9
0.5 | 161.24 | 520.43 | 603.5

## Tranconductance (mS-mm)
VGS (V) | VDS = 0.100 V | VDS = 0.500 V | VDS = 0.900 V
-0.75 | -0.001287 | -0.00589 | -0.01528
-0.74 | -0.001463 | -0.00541 | -0.014135
-0.73 | -0.0015215 | -0.004535 | -0.01443
-0.72 | -0.001458 | -0.00505 | -0.015825
-0.71 | -0.001435 | -0.00515 | -0.015425
-0.7 | -0.001286 | -0.004585 | -0.01316
-0.69 | -0.0011155 | -0.00429 | -0.012035
-0.68 | -0.001233 | -0.004305 | -0.01289
-0.67 | -0.001201 | -0.004035 | -0.01317
-0.66 | -0.001141 | -0.00341 | -0.012845
-0.65 | -0.001207 | -0.003555 | -0.01149
-0.64 | -0.001014 | -0.003915 | -0.010825
-0.63 | -0.0009745 | -0.00367 | -0.01094
-0.62 | -0.0008875 | -0.00314 | -0.009905
-0.61 | -0.0008455 | -0.003455 | -0.009655
-0.6 | -0.000911 | -0.003205 | -0.01045
-0.59 | -0.000812 | -0.003115 | -0.01066
-0.58 | -0.000774 | -0.00325 | -0.009785
-0.57 | -0.000761 | -0.003105 | -0.00872
-0.56 | -0.0006595 | -0.00279 | -0.0088
-0.55 | -0.0006685 | -0.00249 | -0.007585
-0.54 | -0.000662 | -0.002355 | -0.007105
-0.53 | -0.0005785 | -0.00236 | -0.008275
-0.52 | -0.0004825 | -0.002375 | -0.007205
-0.51 | -0.00042 | -0.001945 | -0.00641
-0.5 | -0.000432 | -0.001815 | -0.006655
-0.49 | -0.000436 | -0.001655 | -0.005305
-0.48 | -0.000269 | -0.001245 | -0.00363
-0.47 | -0.000152 | -0.00093 | -0.00269
-0.46 | -6.6e-05 | -0.000255 | -0.001945
-0.45 | 0.00018 | 0.000325 | 5e-05
-0.44 | 0.000399 | 0.00099 | 0.004135
-0.43 | 0.000745 | 0.00222 | 0.0083
-0.42 | 0.0011555 | 0.00365 | 0.012865
-0.41 | 0.0017465 | 0.006015 | 0.021115
-0.4 | 0.002604 | 0.009145 | 0.03126
-0.39 | 0.0037265 | 0.0132 | 0.045455
-0.38 | 0.0052665 | 0.018705 | 0.06689
-0.37 | 0.0073335 | 0.02637 | 0.09494
-0.36 | 0.010293 | 0.037115 | 0.138065
-0.35 | 0.0165195 | 0.052125 | 0.196375
-0.34 | 0.02261 | 0.07176 | 0.27055
-0.33 | 0.029035 | 0.09948 | 0.3796
-0.32 | 0.039795 | 0.149365 | 0.5274
-0.31 | 0.05478 | 0.203925 | 0.7373
-0.3 | 0.07595 | 0.2704 | 1.02405
-0.29 | 0.10418 | 0.37375 | 1.42015
-0.28 | 0.156585 | 0.5164 | 1.9528
-0.27 | 0.212945 | 0.707 | 2.6705
-0.26 | 0.2772 | 0.9724 | 3.7065
-0.25 | 0.37735 | 1.3308 | 4.938
-0.24 | 0.5189 | 1.8727 | 6.706
-0.23 | 0.7089 | 2.50255 | 9.28
-0.22 | 0.9585 | 3.341 | 12.475
-0.21 | 1.2995 | 4.513 | 16.805
-0.2 | 1.8836 | 6.0785 | 22.257
-0.19 | 2.55295 | 8.28 | 29.44
-0.18 | 3.319 | 10.954 | 39.53
-0.17 | 4.3975 | 14.672 | 51.8
-0.16 | 5.9385 | 19.2215 | 66.295
-0.15 | 8.043 | 25.575 | 86.08
-0.14 | 10.626 | 33.955 | 107.92
-0.13 | 14.1795 | 43.185 | 136.28
-0.12 | 18.7135 | 56.73 | 169.48
-0.11 | 24.595 | 72.845 | 206.05
-0.1 | 32.135 | 92.3 | 245
-0.09 | 41.775 | 115.635 | 289.6
-0.08 | 53.65 | 144.92 | 340.3
-0.07 | 67.765 | 177.05 | 386.35
-0.06 | 85.97 | 213.8 | 440.1
-0.05 | 106.56 | 257.6 | 495.4
-0.04 | 127.79 | 303.2 | 544.45
-0.03 | 155.46 | 347.6 | 598.75
-0.02 | 187.6 | 400.45 | 652.05
-0.01 | 220.25 | 461.65 | 707.05
0 | 255.9 | 509.9 | 759.1
0.01 | 290.05 | 563 | 795.5
0.02 | 325.35 | 616 | 838
0.03 | 362.7 | 663.05 | 883.5
0.04 | 394.6 | 704.7 | 925.5
0.05 | 424.2 | 758.5 | 953.5
0.06 | 452.85 | 812.5 | 991.5
0.07 | 474.65 | 846 | 1030.5
0.08 | 489.85 | 879 | 1049.5
0.09 | 503.95 | 913 | 1083.5
0.1 | 505.75 | 943.5 | 1096.5
0.11 | 515.55 | 977 | 1121.5
0.12 | 525 | 1009 | 1156
0.13 | 516.5 | 1015.5 | 1155.5
0.14 | 507 | 1044 | 1170.5
0.15 | 497 | 1077.5 | 1190
0.16 | 484.5 | 1084.5 | 1194
0.17 | 470.5 | 1100 | 1205.5
0.18 | 454 | 1104 | 1219.5
0.19 | 430.5 | 1118.5 | 1213
0.2 | 417 | 1145 | 1223.5
0.21 | 393 | 1145 | 1236
0.22 | 367 | 1139 | 1226
0.23 | 354 | 1146 | 1230
0.24 | 341.5 | 1158.5 | 1220.5
0.25 | 322.5 | 1157 | 1224
0.26 | 298.5 | 1153.5 | 1228
0.27 | 274 | 1142 | 1215.5
0.28 | 255.5 | 1137 | 1217
0.29 | 258.5 | 1149.5 | 1204
0.3 | 240.5 | 1139.5 | 1193
0.31 | 214 | 1129.5 | 1187.5
0.32 | 202 | 1117 | 1176.5
0.33 | 179 | 1105 | 1161
0.34 | 189 | 1096 | 1148.5
0.35 | 182.5 | 1077 | 1138
0.36 | 150 | 1068 | 1126
0.37 | 145.5 | 1055.5 | 1111.5
0.38 | 134.5 | 1027.5 | 1081
0.39 | 136 | 1007.5 | 1064.5
0.4 | 132 | 992 | 1059
0.41 | 109 | 968.5 | 1040.5
0.42 | 100.5 | 951 | 1020.5
0.43 | 111.5 | 922.5 | 991
0.44 | 105 | 896 | 966
0.45 | 92 | 881.5 | 958.5
0.46 | 84 | 843.5 | 910
0.47 | 69 | 809 | 902.5
0.48 | 93.5 | 786.5 | 895
0.49 | 87.5 | 760 | 855
0.5 | 54 | 751 | 860