## IDS-VDS Characteristic (mA-mm)
VGS (V) | VDS = 0.100 V | VDS = 0.500 V | VDS = 0.900 V
-0.75 | 0.00044701 | 0.0019432 | 0.006608
-0.74 | 0.00042705 | 0.0018709 | 0.006419
-0.73 | 0.00040703 | 0.0018172 | 0.006202
-0.72 | 0.00038685 | 0.0017432 | 0.005991
-0.71 | 0.00036754 | 0.0016721 | 0.005824
-0.7 | 0.00034973 | 0.0016095 | 0.00564
-0.69 | 0.00033147 | 0.0015432 | 0.005466
-0.68 | 0.00032105 | 0.0014848 | 0.005286
-0.67 | 0.00030491 | 0.0014345 | 0.005093
-0.66 | 0.00029232 | 0.0013739 | 0.0049396
-0.65 | 0.00027953 | 0.0013301 | 0.0047639
-0.64 | 0.00026697 | 0.0012756 | 0.0046353
-0.63 | 0.00025222 | 0.0012348 | 0.0044664
-0.62 | 0.00024087 | 0.0011839 | 0.0043203
-0.61 | 0.00022746 | 0.0011391 | 0.0041808
-0.6 | 0.00021811 | 0.0010916 | 0.0040406
-0.59 | 0.00020609 | 0.0010606 | 0.0039035
-0.58 | 0.00019555 | 0.0010065 | 0.0037591
-0.57 | 0.00018627 | 0.0009709 | 0.0036466
-0.56 | 0.00017753 | 0.0009334 | 0.0035127
-0.55 | 0.00016891 | 0.0008954 | 0.0033976
-0.54 | 0.00016045 | 0.000866 | 0.0033138
-0.53 | 0.00015372 | 0.0008324 | 0.0031864
-0.52 | 0.00014658 | 0.000809 | 0.0031035
-0.51 | 0.00013977 | 0.0007732 | 0.0029956
-0.5 | 0.00013452 | 0.0007463 | 0.0029036
-0.49 | 0.00012934 | 0.0007179 | 0.0028301
-0.48 | 0.00012325 | 0.0006925 | 0.0027311
-0.47 | 0.00012017 | 0.0006818 | 0.0026924
-0.46 | 0.00011778 | 0.0006718 | 0.0026348
-0.45 | 0.00011635 | 0.0006625 | 0.0026005
-0.44 | 0.00011769 | 0.0006579 | 0.0025871
-0.43 | 0.0001218 | 0.0006638 | 0.0025998
-0.42 | 0.00012845 | 0.0006783 | 0.0026819
-0.41 | 0.00013911 | 0.0007114 | 0.0027888
-0.4 | 0.0001565 | 0.0007722 | 0.0029722
-0.39 | 0.00018308 | 0.0008623 | 0.0032974
-0.38 | 0.00022269 | 0.0009933 | 0.0037471
-0.37 | 0.00027718 | 0.0011782 | 0.0044159
-0.36 | 0.00035333 | 0.0014483 | 0.00538
-0.35 | 0.00046185 | 0.0018297 | 0.006821
-0.34 | 0.0006501 | 0.0023722 | 0.008763
-0.33 | 0.0008713 | 0.0031154 | 0.011558
-0.32 | 0.0011725 | 0.0041498 | 0.015467
-0.31 | 0.0015977 | 0.0055974 | 0.020997
-0.3 | 0.0021826 | 0.007826 | 0.028564
-0.29 | 0.0029923 | 0.010626 | 0.039163
-0.28 | 0.0040944 | 0.014539 | 0.05399
-0.27 | 0.0056162 | 0.019983 | 0.07463
-0.26 | 0.008097 | 0.027286 | 0.10225
-0.25 | 0.011099 | 0.037683 | 0.14063
-0.24 | 0.015138 | 0.051516 | 0.19272
-0.23 | 0.020755 | 0.07194 | 0.26346
-0.22 | 0.028362 | 0.09697 | 0.35882
-0.21 | 0.03868 | 0.1326 | 0.4923
-0.2 | 0.052872 | 0.18083 | 0.668
-0.19 | 0.07389 | 0.24433 | 0.9012
-0.18 | 0.10047 | 0.33314 | 1.2186
-0.17 | 0.13575 | 0.44625 | 1.6351
-0.16 | 0.18418 | 0.6015 | 2.1701
-0.15 | 0.24781 | 0.8067 | 2.881
-0.14 | 0.33505 | 1.0801 | 3.7954
-0.13 | 0.45041 | 1.4328 | 4.927
-0.12 | 0.6038 | 1.8966 | 6.381
-0.11 | 0.8079 | 2.4901 | 8.153
-0.1 | 1.0709 | 3.2507 | 10.274
-0.09 | 1.4224 | 4.2292 | 12.901
-0.08 | 1.8722 | 5.4634 | 15.877
-0.07 | 2.4483 | 6.999 | 19.398
-0.06 | 3.1787 | 8.805 | 23.409
-0.05 | 4.1023 | 11.093 | 27.982
-0.04 | 5.2446 | 13.753 | 33.077
-0.03 | 6.579 | 16.911 | 38.628
-0.02 | 8.262 | 20.59 | 44.755
-0.01 | 10.227 | 24.729 | 51.431
0 | 12.598 | 29.54 | 58.72
0.01 | 15.27 | 34.754 | 66.36
0.02 | 18.27 | 40.519 | 74.47
0.03 | 21.692 | 46.797 | 82.9
0.04 | 25.45 | 53.638 | 91.94
0.05 | 29.51 | 60.85 | 101.28
0.06 | 33.852 | 68.66 | 110.89
0.07 | 38.511 | 76.8 | 120.9
0.08 | 43.286 | 85.43 | 131.26
0.09 | 48.283 | 94.42 | 141.82
0.1 | 53.369 | 103.47 | 152.66
0.11 | 58.39 | 113.12 | 163.73
0.12 | 63.65 | 123.09 | 174.97
0.13 | 68.84 | 133.14 | 186.55
0.14 | 73.97 | 143.51 | 198.22
0.15 | 79.01 | 154 | 209.89
0.16 | 83.95 | 164.79 | 221.95
0.17 | 88.69 | 175.71 | 233.68
0.18 | 93.29 | 186.72 | 245.87
0.19 | 97.73 | 197.71 | 257.99
0.2 | 102.04 | 209.11 | 270.2
0.21 | 106.07 | 220.57 | 282.57
0.22 | 109.9 | 231.94 | 294.73
0.23 | 113.56 | 243.51 | 307.07
0.24 | 117.07 | 254.78 | 319.38
0.25 | 120.36 | 266.46 | 331.79
0.26 | 123.46 | 278.02 | 343.81
0.27 | 126.35 | 289.5 | 356.06
0.28 | 129.02 | 301.01 | 368.17
0.29 | 131.68 | 312.37 | 380.24
0.3 | 134.06 | 323.87 | 392.42
0.31 | 136.31 | 335.18 | 404.15
0.32 | 138.52 | 346.44 | 416.08
0.33 | 140.32 | 357.49 | 427.83
0.34 | 142.42 | 368.59 | 439.44
0.35 | 144.06 | 379.45 | 450.9
0.36 | 145.71 | 390.22 | 462.13
0.37 | 147.32 | 400.96 | 473.46
0.38 | 148.83 | 411.21 | 484.43
0.39 | 150.17 | 421.49 | 495.29
0.4 | 151.44 | 431.59 | 505.85
0.41 | 152.69 | 441.39 | 516.38
0.42 | 153.87 | 451.26 | 526.78
0.43 | 155.07 | 460.56 | 536.86
0.44 | 155.92 | 469.77 | 546.89
0.45 | 156.87 | 478.66 | 556.31
0.46 | 157.87 | 487.39 | 565.99
0.47 | 158.53 | 495.71 | 575
0.48 | 159.61 | 503.79 | 584
0.49 | 160.23 | 511.64 | 592.9
0.5 | 161.03 | 519.12 | 601.1

## Tranconductance (mS-mm)
VGS (V) | VDS = 0.100 V | VDS = 0.500 V | VDS = 0.900 V
-0.75 | -0.001996 | -0.00723 | -0.0189
-0.74 | -0.001999 | -0.0063 | -0.0203
-0.73 | -0.00201 | -0.006385 | -0.0214
-0.72 | -0.0019745 | -0.007255 | -0.0189
-0.71 | -0.001856 | -0.006685 | -0.01755
-0.7 | -0.0018035 | -0.006445 | -0.0179
-0.69 | -0.001434 | -0.006235 | -0.0177
-0.68 | -0.001328 | -0.005435 | -0.01865
-0.67 | -0.0014365 | -0.005545 | -0.01732
-0.66 | -0.001269 | -0.00522 | -0.016455
-0.65 | -0.0012675 | -0.004915 | -0.015215
-0.64 | -0.0013655 | -0.004765 | -0.014875
-0.63 | -0.001305 | -0.004585 | -0.01575
-0.62 | -0.001238 | -0.004785 | -0.01428
-0.61 | -0.001138 | -0.004615 | -0.013985
-0.6 | -0.0010685 | -0.003925 | -0.013865
-0.59 | -0.001128 | -0.004255 | -0.014075
-0.58 | -0.000991 | -0.004485 | -0.012845
-0.57 | -0.000901 | -0.003655 | -0.01232
-0.56 | -0.000868 | -0.003775 | -0.01245
-0.55 | -0.000854 | -0.00337 | -0.009945
-0.54 | -0.0007595 | -0.00315 | -0.01056
-0.53 | -0.0006935 | -0.00285 | -0.010515
-0.52 | -0.0006975 | -0.00296 | -0.00954
-0.51 | -0.000603 | -0.003135 | -0.009995
-0.5 | -0.0005215 | -0.002765 | -0.008275
-0.49 | -0.0005635 | -0.00269 | -0.008625
-0.48 | -0.0004585 | -0.001805 | -0.006885
-0.47 | -0.0002735 | -0.001035 | -0.004815
-0.46 | -0.000191 | -0.000965 | -0.004595
-0.45 | -4.5e-06 | -0.000695 | -0.002385
-0.44 | 0.0002725 | 6.5e-05 | -3.5e-05
-0.43 | 0.000538 | 0.00102 | 0.00474
-0.42 | 0.0008655 | 0.00238 | 0.00945
-0.41 | 0.0014025 | 0.004695 | 0.014515
-0.4 | 0.0021985 | 0.007545 | 0.02543
-0.39 | 0.0033095 | 0.011055 | 0.038745
-0.38 | 0.004705 | 0.015795 | 0.055925
-0.37 | 0.006532 | 0.02275 | 0.081645
-0.36 | 0.0092335 | 0.032575 | 0.120255
-0.35 | 0.0148385 | 0.046195 | 0.16915
-0.34 | 0.0204725 | 0.064285 | 0.23685
-0.33 | 0.02612 | 0.08888 | 0.3352
-0.32 | 0.03632 | 0.1241 | 0.47195
-0.31 | 0.050505 | 0.18381 | 0.65485
-0.3 | 0.06973 | 0.25143 | 0.9083
-0.29 | 0.09559 | 0.33565 | 1.2713
-0.28 | 0.131195 | 0.46785 | 1.77335
-0.27 | 0.20013 | 0.63735 | 2.413
-0.26 | 0.27414 | 0.885 | 3.3
-0.25 | 0.35205 | 1.2115 | 4.5235
-0.24 | 0.4828 | 1.71285 | 6.1415
-0.23 | 0.6612 | 2.2727 | 8.305
-0.22 | 0.89625 | 3.033 | 11.442
-0.21 | 1.2255 | 4.193 | 15.459
-0.2 | 1.7605 | 5.5865 | 20.445
-0.19 | 2.3799 | 7.6155 | 27.53
-0.18 | 3.093 | 10.096 | 36.695
-0.17 | 4.1855 | 13.418 | 47.575
-0.16 | 5.603 | 18.0225 | 62.295
-0.15 | 7.5435 | 23.93 | 81.265
-0.14 | 10.13 | 31.305 | 102.3
-0.13 | 13.4375 | 40.825 | 129.28
-0.12 | 17.8745 | 52.865 | 161.3
-0.11 | 23.355 | 67.705 | 194.65
-0.1 | 30.725 | 86.955 | 237.4
-0.09 | 40.065 | 110.635 | 280.15
-0.08 | 51.295 | 138.49 | 324.85
-0.07 | 65.325 | 167.08 | 376.6
-0.06 | 82.7 | 204.7 | 429.2
-0.05 | 103.295 | 247.4 | 483.4
-0.04 | 123.835 | 290.9 | 532.3
-0.03 | 150.87 | 341.85 | 583.9
-0.02 | 182.4 | 390.9 | 640.15
-0.01 | 216.8 | 447.5 | 698.25
0 | 252.15 | 501.25 | 746.45
0.01 | 283.6 | 548.95 | 787.5
0.02 | 321.1 | 602.15 | 827
0.03 | 359 | 655.95 | 873.5
0.04 | 390.9 | 702.65 | 919
0.05 | 420.1 | 751.1 | 947.5
0.06 | 450.05 | 797.5 | 981
0.07 | 471.7 | 838.5 | 1018.5
0.08 | 488.6 | 881 | 1046
0.09 | 504.15 | 902 | 1070
0.1 | 505.35 | 935 | 1095.5
0.11 | 514.05 | 981 | 1115.5
0.12 | 522.5 | 1001 | 1141
0.13 | 516 | 1021 | 1162.5
0.14 | 508.5 | 1043 | 1167
0.15 | 499 | 1064 | 1186.5
0.16 | 484 | 1085.5 | 1189.5
0.17 | 467 | 1096.5 | 1196
0.18 | 452 | 1100 | 1215.5
0.19 | 437.5 | 1119.5 | 1216.5
0.2 | 417 | 1143 | 1229
0.21 | 393 | 1141.5 | 1226.5
0.22 | 374.5 | 1147 | 1225
0.23 | 358.5 | 1142 | 1232.5
0.24 | 340 | 1147.5 | 1236
0.25 | 319.5 | 1162 | 1221.5
0.26 | 299.5 | 1152 | 1213.5
0.27 | 278 | 1149.5 | 1218
0.28 | 266.5 | 1143.5 | 1209
0.29 | 252 | 1143 | 1212.5
0.3 | 231.5 | 1140.5 | 1195.5
0.31 | 223 | 1128.5 | 1183
0.32 | 200.5 | 1115.5 | 1184
0.33 | 195 | 1107.5 | 1168
0.34 | 187 | 1098 | 1153.5
0.35 | 164.5 | 1081.5 | 1134.5
0.36 | 163 | 1075.5 | 1128
0.37 | 156 | 1049.5 | 1115
0.38 | 142.5 | 1026.5 | 1091.5
0.39 | 130.5 | 1019 | 1071
0.4 | 126 | 995 | 1054.5
0.41 | 121.5 | 983.5 | 1046.5
0.42 | 119 | 958.5 | 1024
0.43 | 102.5 | 925.5 | 1005.5
0.44 | 90 | 905 | 972.5
0.45 | 97.5 | 881 | 955
0.46 | 83 | 852.5 | 934.5
0.47 | 87 | 820 | 900.5
0.48 | 85 | 796.5 | 895
0.49 | 71 | 766.5 | 855
0.5 | 80 | 748 | 820