## IDS-VDS Characteristic (mA-mm)
VGS (V) | VDS = 0.100 V | VDS = 0.500 V | VDS = 0.900 V
-0.75 | 0.00043074 | 0.0018616 | 0.006502
-0.74 | 0.00040944 | 0.0018038 | 0.006293
-0.73 | 0.00039126 | 0.0017428 | 0.006082
-0.72 | 0.0003732 | 0.0016703 | 0.005888
-0.71 | 0.00035606 | 0.0016116 | 0.005672
-0.7 | 0.00033701 | 0.0015467 | 0.005562
-0.69 | 0.00032236 | 0.0014985 | 0.005364
-0.68 | 0.00030868 | 0.0014405 | 0.005192
-0.67 | 0.00029345 | 0.0013835 | 0.005033
-0.66 | 0.00028008 | 0.001332 | 0.0048679
-0.65 | 0.00026483 | 0.0012742 | 0.0046947
-0.64 | 0.00025404 | 0.0012259 | 0.0045581
-0.63 | 0.00024148 | 0.0011767 | 0.0043984
-0.62 | 0.00023109 | 0.0011327 | 0.0042671
-0.61 | 0.00021995 | 0.0010945 | 0.0041127
-0.6 | 0.00021031 | 0.0010419 | 0.0039905
-0.59 | 0.00019974 | 0.0010084 | 0.0038626
-0.58 | 0.0001902 | 0.0009733 | 0.003737
-0.57 | 0.00018094 | 0.0009316 | 0.0036094
-0.56 | 0.00017129 | 0.000897 | 0.0034766
-0.55 | 0.00016409 | 0.0008623 | 0.0033487
-0.54 | 0.00015689 | 0.0008303 | 0.0032624
-0.53 | 0.00014913 | 0.0008011 | 0.0031644
-0.52 | 0.00014324 | 0.0007704 | 0.0030573
-0.51 | 0.00013606 | 0.0007419 | 0.0029518
-0.5 | 0.00012961 | 0.0007169 | 0.0028577
-0.49 | 0.00012491 | 0.0006942 | 0.0027872
-0.48 | 0.00012022 | 0.0006698 | 0.0027118
-0.47 | 0.00011605 | 0.0006586 | 0.0026484
-0.46 | 0.00011392 | 0.0006407 | 0.0026103
-0.45 | 0.00011323 | 0.0006321 | 0.0025573
-0.44 | 0.00011442 | 0.0006329 | 0.002557
-0.43 | 0.00011806 | 0.0006429 | 0.0025679
-0.42 | 0.00012535 | 0.000665 | 0.0026309
-0.41 | 0.00013731 | 0.0006939 | 0.0027544
-0.4 | 0.00015502 | 0.0007576 | 0.0029494
-0.39 | 0.0001819 | 0.0008501 | 0.0032516
-0.38 | 0.00022058 | 0.0009805 | 0.0037041
-0.37 | 0.00027621 | 0.0011722 | 0.0043707
-0.36 | 0.00035463 | 0.0014433 | 0.0053424
-0.35 | 0.00046415 | 0.0018274 | 0.006818
-0.34 | 0.0006541 | 0.002373 | 0.008787
-0.33 | 0.0008757 | 0.0031237 | 0.011607
-0.32 | 0.0011853 | 0.0041768 | 0.015485
-0.31 | 0.0016098 | 0.0055957 | 0.020902
-0.3 | 0.0021903 | 0.007873 | 0.028662
-0.29 | 0.0030124 | 0.010677 | 0.039257
-0.28 | 0.0041187 | 0.014602 | 0.054126
-0.27 | 0.0056655 | 0.019983 | 0.07475
-0.26 | 0.008118 | 0.027455 | 0.10277
-0.25 | 0.011127 | 0.037653 | 0.14059
-0.24 | 0.015216 | 0.051563 | 0.19336
-0.23 | 0.020882 | 0.07196 | 0.26566
-0.22 | 0.02839 | 0.09785 | 0.36261
-0.21 | 0.038845 | 0.13291 | 0.49085
-0.2 | 0.05296 | 0.18108 | 0.6709
-0.19 | 0.07425 | 0.24521 | 0.9024
-0.18 | 0.10131 | 0.33382 | 1.2218
-0.17 | 0.13724 | 0.45002 | 1.6322
-0.16 | 0.18518 | 0.6067 | 2.1797
-0.15 | 0.2502 | 0.8147 | 2.8756
-0.14 | 0.33688 | 1.0853 | 3.7933
-0.13 | 0.45326 | 1.4426 | 4.9277
-0.12 | 0.6051 | 1.9088 | 6.395
-0.11 | 0.8117 | 2.5137 | 8.1
-0.1 | 1.0783 | 3.2846 | 10.302
-0.09 | 1.4282 | 4.2902 | 12.864
-0.08 | 1.8861 | 5.4866 | 15.899
-0.07 | 2.4562 | 7.028 | 19.456
-0.06 | 3.1958 | 8.893 | 23.381
-0.05 | 4.1265 | 11.161 | 28.041
-0.04 | 5.2644 | 13.886 | 33.059
-0.03 | 6.611 | 17.02 | 38.678
-0.02 | 8.3 | 20.676 | 44.883
-0.01 | 10.3 | 24.929 | 51.448
0 | 12.656 | 29.696 | 58.74
0.01 | 15.348 | 34.967 | 66.52
0.02 | 18.35 | 40.71 | 74.55
0.03 | 21.82 | 47.134 | 83.14
0.04 | 25.543 | 53.996 | 92.2
0.05 | 29.608 | 61.23 | 101.42
0.06 | 33.977 | 69.07 | 111.14
0.07 | 38.616 | 77.21 | 121.32
0.08 | 43.437 | 85.79 | 131.6
0.09 | 48.399 | 94.72 | 142.16
0.1 | 53.536 | 104.04 | 153.1
0.11 | 58.57 | 113.61 | 164.17
0.12 | 63.87 | 123.56 | 175.61
0.13 | 69.08 | 133.54 | 187.18
0.14 | 74.21 | 143.99 | 198.6
0.15 | 79.2 | 154.61 | 210.49
0.16 | 84.18 | 165.39 | 222.56
0.17 | 88.96 | 176.41 | 234.54
0.18 | 93.68 | 187.32 | 246.7
0.19 | 98.11 | 198.54 | 258.75
0.2 | 102.36 | 209.84 | 271.08
0.21 | 106.39 | 221.35 | 283.45
0.22 | 110.21 | 232.8 | 295.77
0.23 | 114 | 244.2 | 308.02
0.24 | 117.45 | 255.85 | 320.27
0.25 | 120.74 | 267.54 | 332.77
0.26 | 123.86 | 279.1 | 345.07
0.27 | 126.75 | 290.51 | 357.41
0.28 | 129.45 | 302.15 | 369.29
0.29 | 132.01 | 313.6 | 381.52
0.3 | 134.52 | 325.11 | 393.75
0.31 | 136.87 | 336.55 | 405.62
0.32 | 139.11 | 347.59 | 417.63
0.33 | 140.96 | 358.93 | 429.29
0.34 | 142.82 | 369.98 | 441.08
0.35 | 144.72 | 380.95 | 452.52
0.36 | 146.28 | 391.77 | 463.83
0.37 | 147.93 | 402.42 | 475.17
0.38 | 149.25 | 412.93 | 486.23
0.39 | 150.74 | 423.26 | 497.12
0.4 | 152.05 | 433.3 | 507.84
0.41 | 153.3 | 443.15 | 518.37
0.42 | 154.36 | 452.95 | 528.66
0.43 | 155.48 | 462.38 | 538.9
0.44 | 156.55 | 471.61 | 548.9
0.45 | 157.55 | 480.64 | 558.55
0.46 | 158.53 | 489.26 | 568.24
0.47 | 159.31 | 497.69 | 577.1
0.48 | 160.15 | 505.86 | 586.2
0.49 | 161.06 | 513.69 | 595
0.5 | 161.48 | 521.27 | 603.7

## Tranconductance (mS-mm)
VGS (V) | VDS = 0.100 V | VDS = 0.500 V | VDS = 0.900 V
-0.75 | -0.00213 | -0.00578 | -0.0209
-0.74 | -0.001974 | -0.00594 | -0.021
-0.73 | -0.001812 | -0.006675 | -0.02025
-0.72 | -0.00176 | -0.00656 | -0.0205
-0.71 | -0.0018095 | -0.00618 | -0.0163
-0.7 | -0.001685 | -0.005655 | -0.0154
-0.69 | -0.0014165 | -0.00531 | -0.0185
-0.68 | -0.0014455 | -0.00575 | -0.01655
-0.67 | -0.00143 | -0.005425 | -0.016205
-0.66 | -0.001431 | -0.005465 | -0.016915
-0.65 | -0.001302 | -0.005305 | -0.01549
-0.64 | -0.0011675 | -0.004875 | -0.014815
-0.63 | -0.0011475 | -0.00466 | -0.01455
-0.62 | -0.0010765 | -0.00411 | -0.014285
-0.61 | -0.001039 | -0.00454 | -0.01383
-0.6 | -0.0010105 | -0.004305 | -0.012505
-0.59 | -0.0010055 | -0.00343 | -0.012675
-0.58 | -0.00094 | -0.00384 | -0.01266
-0.57 | -0.0009455 | -0.003815 | -0.01302
-0.56 | -0.0008425 | -0.003465 | -0.013035
-0.55 | -0.00072 | -0.003335 | -0.01071
-0.54 | -0.000748 | -0.00306 | -0.009215
-0.53 | -0.0006825 | -0.002995 | -0.010255
-0.52 | -0.0006535 | -0.00296 | -0.01063
-0.51 | -0.0006815 | -0.002675 | -0.00998
-0.5 | -0.0005575 | -0.002385 | -0.00823
-0.49 | -0.0004695 | -0.002355 | -0.007295
-0.48 | -0.000443 | -0.00178 | -0.00694
-0.47 | -0.000315 | -0.001455 | -0.005075
-0.46 | -0.000141 | -0.001325 | -0.004555
-0.45 | 2.5e-05 | -0.00039 | -0.002665
-0.44 | 0.0002415 | 0.00054 | 0.00053
-0.43 | 0.0005465 | 0.001605 | 0.003695
-0.42 | 0.0009625 | 0.00255 | 0.009325
-0.41 | 0.0014835 | 0.00463 | 0.015925
-0.4 | 0.0022295 | 0.00781 | 0.02486
-0.39 | 0.003278 | 0.011145 | 0.037735
-0.38 | 0.0047155 | 0.016105 | 0.055955
-0.37 | 0.0067025 | 0.02314 | 0.081915
-0.36 | 0.009397 | 0.03276 | 0.122365
-0.35 | 0.0149735 | 0.046485 | 0.17223
-0.34 | 0.0205775 | 0.064815 | 0.23945
-0.33 | 0.02656 | 0.09019 | 0.3349
-0.32 | 0.036705 | 0.1236 | 0.46475
-0.31 | 0.05025 | 0.18481 | 0.65885
-0.3 | 0.07013 | 0.254065 | 0.91775
-0.29 | 0.09642 | 0.33645 | 1.2732
-0.28 | 0.132655 | 0.4653 | 1.77465
-0.27 | 0.199965 | 0.64265 | 2.4322
-0.26 | 0.273075 | 0.8835 | 3.292
-0.25 | 0.3549 | 1.2054 | 4.5295
-0.24 | 0.48775 | 1.71535 | 6.2535
-0.23 | 0.6587 | 2.31435 | 8.4625
-0.22 | 0.89815 | 3.0475 | 11.2595
-0.21 | 1.2285 | 4.1615 | 15.4145
-0.2 | 1.77025 | 5.615 | 20.5775
-0.19 | 2.4175 | 7.637 | 27.545
-0.18 | 3.1495 | 10.2405 | 36.49
-0.17 | 4.1935 | 13.644 | 47.895
-0.16 | 5.648 | 18.234 | 62.17
-0.15 | 7.585 | 23.93 | 80.68
-0.14 | 10.153 | 31.395 | 102.605
-0.13 | 13.411 | 41.175 | 130.085
-0.12 | 17.922 | 53.555 | 158.615
-0.11 | 23.66 | 68.79 | 195.35
-0.1 | 30.825 | 88.825 | 238.2
-0.09 | 40.39 | 110.1 | 279.85
-0.08 | 51.4 | 136.89 | 329.6
-0.07 | 65.485 | 170.32 | 374.1
-0.06 | 83.515 | 206.65 | 429.25
-0.05 | 103.43 | 249.65 | 483.9
-0.04 | 124.225 | 292.95 | 531.85
-0.03 | 151.78 | 339.5 | 591.2
-0.02 | 184.45 | 395.45 | 638.5
-0.01 | 217.8 | 451 | 692.85
0 | 252.4 | 501.9 | 753.6
0.01 | 284.7 | 550.7 | 790.5
0.02 | 323.6 | 608.35 | 831
0.03 | 359.65 | 664.3 | 882.5
0.04 | 389.4 | 704.8 | 914
0.05 | 421.7 | 753.7 | 947
0.06 | 450.4 | 799 | 995
0.07 | 473 | 836 | 1023
0.08 | 489.15 | 875.5 | 1042
0.09 | 504.95 | 912.5 | 1075
0.1 | 508.55 | 944.5 | 1100.5
0.11 | 516.7 | 976 | 1125.5
0.12 | 525.5 | 996.5 | 1150.5
0.13 | 517 | 1021.5 | 1149.5
0.14 | 506 | 1053.5 | 1165.5
0.15 | 498.5 | 1070 | 1198
0.16 | 488 | 1090 | 1202.5
0.17 | 475 | 1096.5 | 1207
0.18 | 457.5 | 1106.5 | 1210.5
0.19 | 434 | 1126 | 1219
0.2 | 414 | 1140.5 | 1235
0.21 | 392.5 | 1148 | 1234.5
0.22 | 380.5 | 1142.5 | 1228.5
0.23 | 362 | 1152.5 | 1225
0.24 | 337 | 1167 | 1237.5
0.25 | 320.5 | 1162.5 | 1240
0.26 | 300.5 | 1148.5 | 1232
0.27 | 279.5 | 1152.5 | 1211
0.28 | 263 | 1154.5 | 1205.5
0.29 | 253.5 | 1148 | 1223
0.3 | 243 | 1147.5 | 1205
0.31 | 229.5 | 1124 | 1194
0.32 | 204.5 | 1119 | 1183.5
0.33 | 185.5 | 1119.5 | 1172.5
0.34 | 188 | 1101 | 1161.5
0.35 | 173 | 1089.5 | 1137.5
0.36 | 160.5 | 1073.5 | 1132.5
0.37 | 148.5 | 1058 | 1120
0.38 | 140.5 | 1042 | 1097.5
0.39 | 140 | 1018.5 | 1080.5
0.4 | 128 | 994.5 | 1062.5
0.41 | 115.5 | 982.5 | 1041
0.42 | 109 | 961.5 | 1026.5
0.43 | 109.5 | 933 | 1012
0.44 | 103.5 | 913 | 982.5
0.45 | 99 | 882.5 | 967
0.46 | 88 | 852.5 | 927.5
0.47 | 81 | 830 | 898
0.48 | 87.5 | 800 | 895
0.49 | 66.5 | 770.5 | 875
0.5 | 42 | 758 | 870