## IDS-VDS Characteristic (mA-mm)
VGS (V) | VDS = 0.100 V | VDS = 0.500 V | VDS = 0.900 V
-0.75 | 0.00040948 | 0.0017899 | 0.006204
-0.74 | 0.00038867 | 0.0017253 | 0.006018
-0.73 | 0.00036747 | 0.0016683 | 0.005808
-0.72 | 0.0003549 | 0.0016006 | 0.005627
-0.71 | 0.00033443 | 0.001547 | 0.005443
-0.7 | 0.00032023 | 0.0014829 | 0.005254
-0.69 | 0.00030512 | 0.0014234 | 0.005094
-0.68 | 0.00029029 | 0.0013606 | 0.0049282
-0.67 | 0.00027757 | 0.00131 | 0.0047635
-0.66 | 0.00026355 | 0.0012655 | 0.004592
-0.65 | 0.00025007 | 0.0012126 | 0.0044655
-0.64 | 0.00024087 | 0.0011641 | 0.0043386
-0.63 | 0.00022958 | 0.0011237 | 0.0041835
-0.62 | 0.0002175 | 0.0010918 | 0.004054
-0.61 | 0.00020932 | 0.0010333 | 0.003908
-0.6 | 0.00019834 | 0.0009972 | 0.0037844
-0.59 | 0.00019025 | 0.0009673 | 0.0036474
-0.58 | 0.00018037 | 0.00093 | 0.0035489
-0.57 | 0.00017173 | 0.0008883 | 0.0034228
-0.56 | 0.00016338 | 0.0008545 | 0.003304
-0.55 | 0.00015513 | 0.0008267 | 0.0032021
-0.54 | 0.00014715 | 0.0007959 | 0.0030979
-0.53 | 0.00014036 | 0.0007663 | 0.002977
-0.52 | 0.00013434 | 0.0007362 | 0.002873
-0.51 | 0.00012874 | 0.0007057 | 0.0027778
-0.5 | 0.00012468 | 0.0006871 | 0.0026909
-0.49 | 0.00011997 | 0.0006641 | 0.0026389
-0.48 | 0.00011493 | 0.0006408 | 0.0025646
-0.47 | 0.0001128 | 0.0006291 | 0.0025041
-0.46 | 0.00010956 | 0.0006172 | 0.002466
-0.45 | 0.00010967 | 0.0006107 | 0.0024493
-0.44 | 0.00011128 | 0.0006104 | 0.0024324
-0.43 | 0.00011617 | 0.0006215 | 0.0024645
-0.42 | 0.00012434 | 0.0006454 | 0.0025478
-0.41 | 0.00013765 | 0.0006894 | 0.0026895
-0.4 | 0.00015724 | 0.0007564 | 0.0028984
-0.39 | 0.00018619 | 0.0008518 | 0.0032558
-0.38 | 0.00022746 | 0.0009934 | 0.0037467
-0.37 | 0.00028593 | 0.0012043 | 0.0044974
-0.36 | 0.000368 | 0.0014891 | 0.0055419
-0.35 | 0.00048175 | 0.0019005 | 0.007115
-0.34 | 0.0006811 | 0.0024796 | 0.009231
-0.33 | 0.0009154 | 0.0032803 | 0.012222
-0.32 | 0.0012354 | 0.0043864 | 0.016388
-0.31 | 0.0016776 | 0.006128 | 0.0222
-0.3 | 0.0022952 | 0.008286 | 0.030473
-0.29 | 0.0031408 | 0.01128 | 0.041895
-0.28 | 0.0042998 | 0.015446 | 0.05794
-0.27 | 0.006153 | 0.021261 | 0.07952
-0.26 | 0.008465 | 0.029163 | 0.10907
-0.25 | 0.011575 | 0.039782 | 0.14955
-0.24 | 0.015866 | 0.054704 | 0.2052
-0.23 | 0.021655 | 0.0761 | 0.28086
-0.22 | 0.029564 | 0.1037 | 0.38381
-0.21 | 0.040331 | 0.14031 | 0.52064
-0.2 | 0.055044 | 0.19127 | 0.709
-0.19 | 0.0771 | 0.2602 | 0.9515
-0.18 | 0.10492 | 0.35107 | 1.2865
-0.17 | 0.14199 | 0.47479 | 1.7237
-0.16 | 0.19254 | 0.6382 | 2.2953
-0.15 | 0.25896 | 0.8551 | 3.0267
-0.14 | 0.34986 | 1.1353 | 3.9629
-0.13 | 0.47015 | 1.5106 | 5.1489
-0.12 | 0.6315 | 1.999 | 6.65
-0.11 | 0.8415 | 2.6223 | 8.478
-0.1 | 1.1216 | 3.4282 | 10.693
-0.09 | 1.4841 | 4.4459 | 13.348
-0.08 | 1.9516 | 5.714 | 16.428
-0.07 | 2.5511 | 7.293 | 20.075
-0.06 | 3.303 | 9.202 | 24.049
-0.05 | 4.2559 | 11.534 | 28.753
-0.04 | 5.4168 | 14.32 | 33.893
-0.03 | 6.818 | 17.532 | 39.612
-0.02 | 8.526 | 21.198 | 45.887
-0.01 | 10.556 | 25.484 | 52.529
0 | 12.929 | 30.425 | 59.87
0.01 | 15.67 | 35.714 | 67.75
0.02 | 18.717 | 41.533 | 75.82
0.03 | 22.184 | 48.053 | 84.49
0.04 | 25.974 | 54.901 | 93.48
0.05 | 30.011 | 62.15 | 102.9
0.06 | 34.436 | 70.01 | 112.66
0.07 | 39.088 | 78.31 | 122.82
0.08 | 43.915 | 86.94 | 133.24
0.09 | 48.962 | 95.81 | 143.7
0.1 | 54.069 | 105.18 | 154.68
0.11 | 59.05 | 114.88 | 165.88
0.12 | 64.31 | 124.82 | 177.31
0.13 | 69.62 | 135.02 | 188.93
0.14 | 74.67 | 145.28 | 200.39
0.15 | 79.71 | 155.89 | 212.32
0.16 | 84.67 | 166.77 | 224.3
0.17 | 89.49 | 177.77 | 236.32
0.18 | 94.12 | 188.7 | 248.41
0.19 | 98.55 | 199.89 | 260.58
0.2 | 102.79 | 211.25 | 272.97
0.21 | 106.89 | 222.86 | 285.3
0.22 | 110.68 | 234.29 | 297.6
0.23 | 114.4 | 245.6 | 309.83
0.24 | 117.89 | 257.26 | 322.2
0.25 | 121.07 | 268.95 | 334.55
0.26 | 124.34 | 280.5 | 346.87
0.27 | 127.11 | 292.13 | 359.16
0.28 | 129.82 | 303.42 | 371.03
0.29 | 132.46 | 315 | 383.3
0.3 | 134.84 | 326.59 | 395.42
0.31 | 137.23 | 337.92 | 407.43
0.32 | 139.27 | 349.09 | 419.29
0.33 | 141.22 | 360.32 | 430.89
0.34 | 143.12 | 371.33 | 442.59
0.35 | 145.08 | 382.32 | 454.1
0.36 | 146.61 | 393.07 | 465.42
0.37 | 148.21 | 403.71 | 476.57
0.38 | 149.6 | 414.14 | 487.65
0.39 | 150.92 | 424.48 | 498.56
0.4 | 152.5 | 434.59 | 509.21
0.41 | 153.53 | 444.47 | 519.8
0.42 | 154.61 | 454.09 | 530.04
0.43 | 155.77 | 463.61 | 540.29
0.44 | 156.73 | 472.76 | 550.18
0.45 | 157.87 | 481.64 | 559.77
0.46 | 158.64 | 490.37 | 569.47
0.47 | 159.47 | 498.74 | 578.2
0.48 | 160.31 | 506.84 | 587.6
0.49 | 161.3 | 514.73 | 596.2
0.5 | 161.95 | 522.22 | 604.6

## Tranconductance (mS-mm)
VGS (V) | VDS = 0.100 V | VDS = 0.500 V | VDS = 0.900 V
-0.75 | -0.002081 | -0.00646 | -0.0186
-0.74 | -0.0021005 | -0.00608 | -0.0198
-0.73 | -0.0016885 | -0.006235 | -0.01955
-0.72 | -0.001652 | -0.006065 | -0.01825
-0.71 | -0.0017335 | -0.005885 | -0.01865
-0.7 | -0.0014655 | -0.00618 | -0.01745
-0.69 | -0.001497 | -0.006115 | -0.01629
-0.68 | -0.0013775 | -0.00567 | -0.016525
-0.67 | -0.001337 | -0.004755 | -0.01681
-0.66 | -0.001375 | -0.00487 | -0.0149
-0.65 | -0.001134 | -0.00507 | -0.01267
-0.64 | -0.0010245 | -0.004445 | -0.0141
-0.63 | -0.0011685 | -0.003615 | -0.01423
-0.62 | -0.001013 | -0.00452 | -0.013775
-0.61 | -0.000958 | -0.00473 | -0.01348
-0.6 | -0.0009535 | -0.0033 | -0.01303
-0.59 | -0.0008985 | -0.00336 | -0.011775
-0.58 | -0.000926 | -0.00395 | -0.01123
-0.57 | -0.0008495 | -0.003775 | -0.012245
-0.56 | -0.00083 | -0.00308 | -0.011035
-0.55 | -0.0008115 | -0.00293 | -0.010305
-0.54 | -0.0007385 | -0.00302 | -0.011255
-0.53 | -0.0006405 | -0.002985 | -0.011245
-0.52 | -0.000581 | -0.00303 | -0.00996
-0.51 | -0.000483 | -0.002455 | -0.009105
-0.5 | -0.0004385 | -0.00208 | -0.006945
-0.49 | -0.0004875 | -0.002315 | -0.006315
-0.48 | -0.0003585 | -0.00175 | -0.00674
-0.47 | -0.0002685 | -0.00118 | -0.00493
-0.46 | -0.0001565 | -0.00092 | -0.00274
-0.45 | 8.6e-05 | -0.00034 | -0.00168
-0.44 | 0.000325 | 0.00054 | 0.00076
-0.43 | 0.000653 | 0.00175 | 0.00577
-0.42 | 0.001074 | 0.003395 | 0.01125
-0.41 | 0.001645 | 0.00555 | 0.01753
-0.4 | 0.002427 | 0.00812 | 0.028315
-0.39 | 0.003511 | 0.01185 | 0.042415
-0.38 | 0.004987 | 0.017625 | 0.06208
-0.37 | 0.007027 | 0.024785 | 0.08976
-0.36 | 0.009791 | 0.03481 | 0.13088
-0.35 | 0.015655 | 0.049525 | 0.184455
-0.34 | 0.0216825 | 0.06899 | 0.25535
-0.33 | 0.027715 | 0.09534 | 0.35785
-0.32 | 0.03811 | 0.142385 | 0.4989
-0.31 | 0.05299 | 0.19498 | 0.70425
-0.3 | 0.07316 | 0.2576 | 0.98475
-0.29 | 0.10023 | 0.358 | 1.37335
-0.28 | 0.15061 | 0.49905 | 1.88125
-0.27 | 0.20826 | 0.68585 | 2.5565
-0.26 | 0.2711 | 0.92605 | 3.5015
-0.25 | 0.37005 | 1.27705 | 4.8065
-0.24 | 0.504 | 1.8159 | 6.5655
-0.23 | 0.6849 | 2.4498 | 8.9305
-0.22 | 0.9338 | 3.2105 | 11.989
-0.21 | 1.274 | 4.3785 | 16.2595
-0.2 | 1.83845 | 5.9945 | 21.543
-0.19 | 2.4938 | 7.99 | 28.875
-0.18 | 3.2445 | 10.7295 | 38.61
-0.17 | 4.381 | 14.3565 | 50.44
-0.16 | 5.8485 | 19.0155 | 65.15
-0.15 | 7.866 | 24.855 | 83.38
-0.14 | 10.5595 | 32.775 | 106.11
-0.13 | 14.082 | 43.185 | 134.355
-0.12 | 18.5675 | 55.585 | 166.455
-0.11 | 24.505 | 71.46 | 202.15
-0.1 | 32.13 | 91.18 | 243.5
-0.09 | 41.5 | 114.29 | 286.75
-0.08 | 53.35 | 142.355 | 336.35
-0.07 | 67.57 | 174.4 | 381.05
-0.06 | 85.24 | 212.05 | 433.9
-0.05 | 105.69 | 255.9 | 492.2
-0.04 | 128.105 | 299.9 | 542.95
-0.03 | 155.46 | 343.9 | 599.7
-0.02 | 186.9 | 397.6 | 645.85
-0.01 | 220.15 | 461.35 | 699.15
0 | 255.7 | 511.5 | 761.05
0.01 | 289.4 | 555.4 | 797.5
0.02 | 325.7 | 616.95 | 837
0.03 | 362.85 | 668.4 | 883
0.04 | 391.35 | 704.85 | 920.5
0.05 | 423.1 | 755.45 | 959
0.06 | 453.85 | 808 | 996
0.07 | 473.95 | 846.5 | 1029
0.08 | 493.7 | 875 | 1044
0.09 | 507.7 | 912 | 1072
0.1 | 504.4 | 953.5 | 1109
0.11 | 512.05 | 982 | 1131.5
0.12 | 528.5 | 1007 | 1152.5
0.13 | 518 | 1023 | 1154
0.14 | 504.5 | 1043.5 | 1169.5
0.15 | 500 | 1074.5 | 1195.5
0.16 | 489 | 1094 | 1200
0.17 | 472.5 | 1096.5 | 1205.5
0.18 | 453 | 1106 | 1213
0.19 | 433.5 | 1127.5 | 1228
0.2 | 417 | 1148.5 | 1236
0.21 | 394.5 | 1152 | 1231.5
0.22 | 375.5 | 1137 | 1226.5
0.23 | 360.5 | 1148.5 | 1230
0.24 | 333.5 | 1167.5 | 1236
0.25 | 322.5 | 1162 | 1233.5
0.26 | 302 | 1159 | 1230.5
0.27 | 274 | 1146 | 1208
0.28 | 267.5 | 1143.5 | 1207
0.29 | 251 | 1158.5 | 1219.5
0.3 | 238.5 | 1146 | 1206.5
0.31 | 221.5 | 1125 | 1193.5
0.32 | 199.5 | 1120 | 1173
0.33 | 192.5 | 1112 | 1165
0.34 | 193 | 1100 | 1160.5
0.35 | 174.5 | 1087 | 1141.5
0.36 | 156.5 | 1069.5 | 1123.5
0.37 | 149.5 | 1053.5 | 1111.5
0.38 | 135.5 | 1038.5 | 1099.5
0.39 | 145 | 1022.5 | 1078
0.4 | 130.5 | 999.5 | 1062
0.41 | 105.5 | 975 | 1041.5
0.42 | 112 | 957 | 1024.5
0.43 | 106 | 933.5 | 1007
0.44 | 105 | 901.5 | 974
0.45 | 95.5 | 880.5 | 964.5
0.46 | 80 | 855 | 921.5
0.47 | 83.5 | 823.5 | 906.5
0.48 | 91.5 | 799.5 | 900
0.49 | 82 | 769 | 850
0.5 | 65 | 749 | 840