## IDS-VDS Characteristic (mA-mm)
VGS (V) | VDS = 0.100 V | VDS = 0.500 V | VDS = 0.900 V
-0.75 | 0.00041598 | 0.0018199 | 0.00615
-0.74 | 0.00039769 | 0.0017498 | 0.005956
-0.73 | 0.00038062 | 0.0016835 | 0.005789
-0.72 | 0.00036186 | 0.0016189 | 0.005577
-0.71 | 0.00034476 | 0.0015615 | 0.005418
-0.7 | 0.00032968 | 0.0014996 | 0.005271
-0.69 | 0.00031407 | 0.0014354 | 0.005078
-0.68 | 0.00030059 | 0.0013875 | 0.0049197
-0.67 | 0.00028456 | 0.0013448 | 0.0047528
-0.66 | 0.00027272 | 0.0012895 | 0.0046078
-0.65 | 0.00026104 | 0.0012318 | 0.0044538
-0.64 | 0.00024674 | 0.0011947 | 0.0043329
-0.63 | 0.00023587 | 0.0011485 | 0.0041623
-0.62 | 0.00022353 | 0.0011003 | 0.0040509
-0.61 | 0.00021394 | 0.0010601 | 0.0038994
-0.6 | 0.00020284 | 0.0010201 | 0.0037839
-0.59 | 0.00019304 | 0.0009752 | 0.0036416
-0.58 | 0.00018516 | 0.0009436 | 0.0035291
-0.57 | 0.00017637 | 0.0009101 | 0.0034043
-0.56 | 0.00016797 | 0.0008837 | 0.0032867
-0.55 | 0.00016069 | 0.0008533 | 0.0032127
-0.54 | 0.00015293 | 0.000813 | 0.0031008
-0.53 | 0.00014625 | 0.0007854 | 0.0030162
-0.52 | 0.00013955 | 0.0007552 | 0.0029207
-0.51 | 0.00013305 | 0.0007322 | 0.0028056
-0.5 | 0.00012775 | 0.0007024 | 0.0027405
-0.49 | 0.00012317 | 0.0006833 | 0.0026689
-0.48 | 0.00011833 | 0.0006594 | 0.0025975
-0.47 | 0.00011556 | 0.0006472 | 0.0025432
-0.46 | 0.0001148 | 0.0006348 | 0.0025083
-0.45 | 0.00011373 | 0.0006376 | 0.0024702
-0.44 | 0.00011529 | 0.0006381 | 0.0025018
-0.43 | 0.00012049 | 0.0006488 | 0.0025486
-0.42 | 0.00012922 | 0.0006795 | 0.0026438
-0.41 | 0.0001438 | 0.000729 | 0.0028011
-0.4 | 0.00016585 | 0.0008032 | 0.0030732
-0.39 | 0.00019741 | 0.0009152 | 0.0034806
-0.38 | 0.00024262 | 0.0010791 | 0.0040458
-0.37 | 0.00030698 | 0.0013034 | 0.0048733
-0.36 | 0.00039565 | 0.0016269 | 0.006138
-0.35 | 0.00051951 | 0.0020811 | 0.007803
-0.34 | 0.0007349 | 0.0027173 | 0.01016
-0.33 | 0.0009853 | 0.0036047 | 0.013526
-0.32 | 0.0013305 | 0.0048288 | 0.018207
-0.31 | 0.001812 | 0.006727 | 0.024746
-0.3 | 0.0024766 | 0.00908 | 0.034028
-0.29 | 0.0033866 | 0.012439 | 0.046643
-0.28 | 0.0046296 | 0.016965 | 0.06427
-0.27 | 0.006631 | 0.023287 | 0.08877
-0.26 | 0.009069 | 0.031833 | 0.12133
-0.25 | 0.012382 | 0.043686 | 0.16645
-0.24 | 0.016894 | 0.06082 | 0.22736
-0.23 | 0.023065 | 0.08256 | 0.31165
-0.22 | 0.031511 | 0.11264 | 0.42305
-0.21 | 0.042907 | 0.15241 | 0.574
-0.2 | 0.05872 | 0.20722 | 0.7757
-0.19 | 0.07977 | 0.28087 | 1.0478
-0.18 | 0.10897 | 0.37825 | 1.4108
-0.17 | 0.14703 | 0.51158 | 1.8869
-0.16 | 0.19887 | 0.6886 | 2.4918
-0.15 | 0.26801 | 0.9176 | 3.2921
-0.14 | 0.362 | 1.2311 | 4.3012
-0.13 | 0.48499 | 1.6243 | 5.566
-0.12 | 0.6552 | 2.148 | 7.165
-0.11 | 0.8743 | 2.8031 | 9.119
-0.1 | 1.1586 | 3.664 | 11.388
-0.09 | 1.5366 | 4.7516 | 14.216
-0.08 | 2.0184 | 6.085 | 17.448
-0.07 | 2.631 | 7.734 | 21.157
-0.06 | 3.3985 | 9.738 | 25.505
-0.05 | 4.3811 | 12.159 | 30.206
-0.04 | 5.5767 | 15.045 | 35.506
-0.03 | 7.001 | 18.376 | 41.329
-0.02 | 8.755 | 22.163 | 47.765
-0.01 | 10.815 | 26.608 | 54.583
0 | 13.26 | 31.594 | 62.17
0.01 | 16.027 | 37.043 | 69.93
0.02 | 19.129 | 42.909 | 78.2
0.03 | 22.61 | 49.51 | 86.99
0.04 | 26.449 | 56.525 | 96.01
0.05 | 30.57 | 63.87 | 105.61
0.06 | 34.986 | 71.75 | 115.39
0.07 | 39.722 | 80.15 | 125.6
0.08 | 44.543 | 88.89 | 136.05
0.09 | 49.573 | 97.74 | 146.77
0.1 | 54.671 | 107.19 | 157.54
0.11 | 59.79 | 116.91 | 168.78
0.12 | 64.96 | 126.89 | 180.31
0.13 | 70.19 | 137.11 | 191.78
0.14 | 75.32 | 147.41 | 203.56
0.15 | 80.43 | 158.05 | 215.21
0.16 | 85.37 | 168.92 | 227.33
0.17 | 90.15 | 179.92 | 239.31
0.18 | 94.73 | 190.88 | 251.41
0.19 | 99.12 | 202.14 | 263.63
0.2 | 103.38 | 213.48 | 275.76
0.21 | 107.46 | 224.92 | 288.22
0.22 | 111.34 | 236.48 | 300.5
0.23 | 114.96 | 247.8 | 312.79
0.24 | 118.51 | 259.37 | 324.94
0.25 | 121.68 | 271.05 | 337.39
0.26 | 124.74 | 282.56 | 349.57
0.27 | 127.65 | 294.15 | 361.81
0.28 | 130.37 | 305.47 | 373.96
0.29 | 133.08 | 317.04 | 385.79
0.3 | 135.36 | 328.48 | 398.08
0.31 | 137.55 | 339.83 | 409.9
0.32 | 139.69 | 351.02 | 421.72
0.33 | 141.89 | 362.17 | 433.57
0.34 | 143.74 | 373.17 | 444.99
0.35 | 145.42 | 384.07 | 456.53
0.36 | 147.01 | 394.78 | 467.82
0.37 | 148.68 | 405.37 | 479.08
0.38 | 150.36 | 415.87 | 489.96
0.39 | 151.58 | 426.1 | 500.71
0.4 | 152.7 | 436.09 | 511.33
0.41 | 153.96 | 446.01 | 521.76
0.42 | 155 | 455.61 | 532.18
0.43 | 156.42 | 465.05 | 542.09
0.44 | 157.15 | 474.17 | 552
0.45 | 158.11 | 483.06 | 561.63
0.46 | 159 | 491.73 | 570.9
0.47 | 160.07 | 500.03 | 580.2
0.48 | 160.92 | 508.1 | 589.2
0.49 | 161.56 | 515.85 | 597.8
0.5 | 162.26 | 523.43 | 606.3

## Tranconductance (mS-mm)
VGS (V) | VDS = 0.100 V | VDS = 0.500 V | VDS = 0.900 V
-0.75 | -0.001829 | -0.00701 | -0.0194
-0.74 | -0.001768 | -0.00682 | -0.01805
-0.73 | -0.0017915 | -0.006545 | -0.01895
-0.72 | -0.001793 | -0.0061 | -0.01855
-0.71 | -0.001609 | -0.005965 | -0.0153
-0.7 | -0.0015345 | -0.006305 | -0.017
-0.69 | -0.0014545 | -0.005605 | -0.017565
-0.68 | -0.0014755 | -0.00453 | -0.01626
-0.67 | -0.0013935 | -0.0049 | -0.015595
-0.66 | -0.001176 | -0.00565 | -0.01495
-0.65 | -0.001299 | -0.00474 | -0.013745
-0.64 | -0.0012585 | -0.004165 | -0.014575
-0.63 | -0.0011605 | -0.00472 | -0.0141
-0.62 | -0.0010965 | -0.00442 | -0.013145
-0.61 | -0.0010345 | -0.00401 | -0.01335
-0.6 | -0.001045 | -0.004245 | -0.01289
-0.59 | -0.000884 | -0.003825 | -0.01274
-0.58 | -0.0008335 | -0.003255 | -0.011865
-0.57 | -0.0008595 | -0.002995 | -0.01212
-0.56 | -0.000784 | -0.00284 | -0.00958
-0.55 | -0.000752 | -0.003535 | -0.009295
-0.54 | -0.000722 | -0.003395 | -0.009825
-0.53 | -0.000669 | -0.00289 | -0.009005
-0.52 | -0.00066 | -0.00266 | -0.01053
-0.51 | -0.00059 | -0.00264 | -0.00901
-0.5 | -0.000494 | -0.002445 | -0.006835
-0.49 | -0.000471 | -0.00215 | -0.00715
-0.48 | -0.0003805 | -0.001805 | -0.006285
-0.47 | -0.0001765 | -0.00123 | -0.00446
-0.46 | -9.15e-05 | -0.00048 | -0.00365
-0.45 | 2.45e-05 | 0.000165 | -0.000325
-0.44 | 0.000338 | 0.00056 | 0.00392
-0.43 | 0.0006965 | 0.00207 | 0.0071
-0.42 | 0.0011655 | 0.00401 | 0.012625
-0.41 | 0.0018315 | 0.006185 | 0.02147
-0.4 | 0.0026805 | 0.00931 | 0.033975
-0.39 | 0.0038385 | 0.013795 | 0.04863
-0.38 | 0.0054785 | 0.01941 | 0.069635
-0.37 | 0.0076515 | 0.02739 | 0.10461
-0.36 | 0.0106265 | 0.038885 | 0.146485
-0.35 | 0.0169625 | 0.05452 | 0.2011
-0.34 | 0.0232895 | 0.07618 | 0.28615
-0.33 | 0.02978 | 0.105575 | 0.40235
-0.32 | 0.041335 | 0.156115 | 0.561
-0.31 | 0.057305 | 0.21256 | 0.79105
-0.3 | 0.07873 | 0.2856 | 1.09485
-0.29 | 0.10765 | 0.39425 | 1.5121
-0.28 | 0.16222 | 0.5424 | 2.10635
-0.27 | 0.22197 | 0.7434 | 2.853
-0.26 | 0.28755 | 1.01995 | 3.884
-0.25 | 0.39125 | 1.44935 | 5.3015
-0.24 | 0.53415 | 1.9437 | 7.26
-0.23 | 0.73085 | 2.591 | 9.7845
-0.22 | 0.9921 | 3.4925 | 13.1175
-0.21 | 1.36045 | 4.729 | 17.6325
-0.2 | 1.84315 | 6.423 | 23.69
-0.19 | 2.5125 | 8.5515 | 31.755
-0.18 | 3.363 | 11.5355 | 41.955
-0.17 | 4.495 | 15.5175 | 54.05
-0.16 | 6.049 | 20.301 | 70.26
-0.15 | 8.1565 | 27.125 | 90.47
-0.14 | 10.849 | 35.335 | 113.695
-0.13 | 14.66 | 45.845 | 143.19
-0.12 | 19.4655 | 58.94 | 177.65
-0.11 | 25.17 | 75.8 | 211.15
-0.1 | 33.115 | 97.425 | 254.85
-0.09 | 42.99 | 121.05 | 303
-0.08 | 54.72 | 149.12 | 347.05
-0.07 | 69.005 | 182.65 | 402.85
-0.06 | 87.505 | 221.25 | 452.45
-0.05 | 108.91 | 265.35 | 500.05
-0.04 | 130.995 | 310.85 | 556.15
-0.03 | 158.915 | 355.9 | 612.95
-0.02 | 190.7 | 411.6 | 662.7
-0.01 | 225.25 | 471.55 | 720.25
0 | 260.6 | 521.75 | 767.35
0.01 | 293.45 | 565.75 | 801.5
0.02 | 329.15 | 623.35 | 853
0.03 | 366 | 680.8 | 890.5
0.04 | 398 | 718 | 931
0.05 | 426.85 | 761.25 | 969
0.06 | 457.6 | 814 | 999.5
0.07 | 477.85 | 857 | 1033
0.08 | 492.55 | 879.5 | 1058.5
0.09 | 506.4 | 915 | 1074.5
0.1 | 510.85 | 958.5 | 1100.5
0.11 | 514.45 | 985 | 1138.5
0.12 | 520 | 1010 | 1150
0.13 | 518 | 1026 | 1162.5
0.14 | 512 | 1047 | 1171.5
0.15 | 502.5 | 1075.5 | 1188.5
0.16 | 486 | 1093.5 | 1205
0.17 | 468 | 1098 | 1204
0.18 | 448.5 | 1111 | 1216
0.19 | 432.5 | 1130 | 1217.5
0.2 | 417 | 1139 | 1229.5
0.21 | 398 | 1150 | 1237
0.22 | 375 | 1144 | 1228.5
0.23 | 358.5 | 1144.5 | 1222
0.24 | 336 | 1162.5 | 1230
0.25 | 311.5 | 1159.5 | 1231.5
0.26 | 298.5 | 1155 | 1221
0.27 | 281.5 | 1145.5 | 1219.5
0.28 | 271.5 | 1144.5 | 1199
0.29 | 249.5 | 1150.5 | 1206
0.3 | 223.5 | 1139.5 | 1205.5
0.31 | 216.5 | 1127 | 1182
0.32 | 217 | 1117 | 1183.5
0.33 | 202.5 | 1107.5 | 1163.5
0.34 | 176.5 | 1095 | 1148
0.35 | 163.5 | 1080.5 | 1141.5
0.36 | 163 | 1065 | 1127.5
0.37 | 167.5 | 1054.5 | 1107
0.38 | 145 | 1036.5 | 1081.5
0.39 | 117 | 1011 | 1068.5
0.4 | 119 | 995.5 | 1052.5
0.41 | 115 | 976 | 1042.5
0.42 | 123 | 952 | 1016.5
0.43 | 107.5 | 928 | 991
0.44 | 84.5 | 900.5 | 977
0.45 | 92.5 | 878 | 945
0.46 | 98 | 848.5 | 928.5
0.47 | 96 | 818.5 | 915
0.48 | 74.5 | 791 | 880
0.49 | 67 | 766.5 | 855
0.5 | 70 | 758 | 850