## IDS-VDS Characteristic (mA-mm)
VGS (V) | VDS = 0.100 V | VDS = 0.500 V | VDS = 0.900 V
-0.75 | 0.00036461 | 0.0015318 | 0.005167
-0.74 | 0.00034553 | 0.0014845 | 0.005002
-0.73 | 0.00033206 | 0.001439 | 0.0048491
-0.72 | 0.00031555 | 0.0013829 | 0.0046981
-0.71 | 0.00030248 | 0.0013309 | 0.004535
-0.7 | 0.00028873 | 0.001276 | 0.0044341
-0.69 | 0.00027744 | 0.0012314 | 0.0042872
-0.68 | 0.00026327 | 0.0011974 | 0.0041561
-0.67 | 0.00025139 | 0.0011532 | 0.0040074
-0.66 | 0.00023979 | 0.0011097 | 0.0038803
-0.65 | 0.0002283 | 0.0010662 | 0.003777
-0.64 | 0.00021792 | 0.0010229 | 0.0036316
-0.63 | 0.00021002 | 0.0009867 | 0.0035221
-0.62 | 0.00019891 | 0.0009517 | 0.0034067
-0.61 | 0.00018893 | 0.0009129 | 0.0033052
-0.6 | 0.00017952 | 0.0008768 | 0.0031926
-0.59 | 0.00017225 | 0.0008495 | 0.0030918
-0.58 | 0.00016487 | 0.0008131 | 0.0029851
-0.57 | 0.00015678 | 0.0007841 | 0.002919
-0.56 | 0.00014873 | 0.0007607 | 0.0028016
-0.55 | 0.00014288 | 0.0007315 | 0.0027113
-0.54 | 0.00013616 | 0.0007074 | 0.0026409
-0.53 | 0.00012975 | 0.0006801 | 0.0025587
-0.52 | 0.00012384 | 0.0006552 | 0.0024757
-0.51 | 0.00011864 | 0.0006338 | 0.0024142
-0.5 | 0.00011526 | 0.0006109 | 0.0023435
-0.49 | 0.00011132 | 0.0005968 | 0.002298
-0.48 | 0.00010917 | 0.0005822 | 0.0022228
-0.47 | 0.0001062 | 0.0005739 | 0.0021954
-0.46 | 0.00010614 | 0.0005663 | 0.0021893
-0.45 | 0.00010646 | 0.000566 | 0.0022001
-0.44 | 0.00010972 | 0.0005801 | 0.0022362
-0.43 | 0.0001171 | 0.0006007 | 0.0023067
-0.42 | 0.00012728 | 0.0006367 | 0.0024245
-0.41 | 0.00014347 | 0.0006933 | 0.0026255
-0.4 | 0.00016745 | 0.0007784 | 0.0029227
-0.39 | 0.00020338 | 0.0009076 | 0.0033899
-0.38 | 0.00025218 | 0.0010889 | 0.0040513
-0.37 | 0.00032237 | 0.0013473 | 0.004987
-0.36 | 0.00041754 | 0.0017036 | 0.0064
-0.35 | 0.00055285 | 0.0022081 | 0.008277
-0.34 | 0.0007848 | 0.002912 | 0.010957
-0.33 | 0.0010554 | 0.0038761 | 0.014676
-0.32 | 0.0014293 | 0.005256 | 0.019918
-0.31 | 0.0019455 | 0.007318 | 0.027211
-0.3 | 0.0026472 | 0.009932 | 0.037016
-0.29 | 0.0036256 | 0.013502 | 0.050979
-0.28 | 0.0049491 | 0.018445 | 0.07034
-0.27 | 0.00706 | 0.025278 | 0.09656
-0.26 | 0.009606 | 0.034692 | 0.1318
-0.25 | 0.013167 | 0.047401 | 0.18087
-0.24 | 0.017919 | 0.06567 | 0.24509
-0.23 | 0.024574 | 0.08979 | 0.33624
-0.22 | 0.033311 | 0.12111 | 0.45474
-0.21 | 0.04535 | 0.16428 | 0.6199
-0.2 | 0.06331 | 0.22283 | 0.8334
-0.19 | 0.08566 | 0.3014 | 1.1208
-0.18 | 0.11648 | 0.40798 | 1.5058
-0.17 | 0.15708 | 0.54357 | 2.0088
-0.16 | 0.21169 | 0.7333 | 2.6373
-0.15 | 0.28543 | 0.9755 | 3.4687
-0.14 | 0.38212 | 1.2971 | 4.5321
-0.13 | 0.51262 | 1.7078 | 5.856
-0.12 | 0.6842 | 2.2522 | 7.485
-0.11 | 0.9142 | 2.9376 | 9.464
-0.1 | 1.2094 | 3.8121 | 11.888
-0.09 | 1.5957 | 4.9317 | 14.746
-0.08 | 2.0967 | 6.317 | 18.063
-0.07 | 2.7156 | 7.991 | 21.805
-0.06 | 3.5191 | 10.04 | 26.147
-0.05 | 4.5076 | 12.51 | 31.045
-0.04 | 5.717 | 15.458 | 36.396
-0.03 | 7.191 | 18.815 | 42.246
-0.02 | 8.959 | 22.786 | 48.712
-0.01 | 11.045 | 27.128 | 55.639
0 | 13.474 | 32.143 | 63.19
0.01 | 16.262 | 37.634 | 71.09
0.02 | 19.365 | 43.672 | 79.32
0.03 | 22.875 | 50.265 | 88.19
0.04 | 26.707 | 57.22 | 97.27
0.05 | 30.793 | 64.68 | 106.77
0.06 | 35.218 | 72.58 | 116.73
0.07 | 39.913 | 80.96 | 126.99
0.08 | 44.771 | 89.65 | 137.23
0.09 | 49.755 | 98.68 | 148.15
0.1 | 54.91 | 108.01 | 159.06
0.11 | 59.92 | 117.67 | 170.21
0.12 | 65.18 | 127.79 | 181.81
0.13 | 70.37 | 137.9 | 193.19
0.14 | 75.44 | 148.27 | 204.86
0.15 | 80.51 | 159.02 | 216.74
0.16 | 85.49 | 169.66 | 228.79
0.17 | 90.24 | 180.7 | 240.73
0.18 | 94.85 | 191.76 | 252.83
0.19 | 99.24 | 202.92 | 264.99
0.2 | 103.4 | 214.25 | 277.14
0.21 | 107.57 | 225.66 | 289.61
0.22 | 111.39 | 237.16 | 301.75
0.23 | 115.05 | 248.62 | 314.11
0.24 | 118.51 | 260.09 | 326.3
0.25 | 121.69 | 271.58 | 338.65
0.26 | 124.82 | 283.19 | 350.98
0.27 | 127.69 | 294.65 | 362.89
0.28 | 130.39 | 306.1 | 375.16
0.29 | 133 | 317.66 | 387.15
0.3 | 135.48 | 328.89 | 399.2
0.31 | 137.62 | 340.24 | 411.13
0.32 | 139.75 | 351.47 | 422.78
0.33 | 141.74 | 362.59 | 434.44
0.34 | 143.57 | 373.65 | 446.06
0.35 | 145.49 | 384.4 | 457.43
0.36 | 147.01 | 395.02 | 468.58
0.37 | 148.53 | 405.75 | 479.86
0.38 | 150.03 | 416.15 | 490.77
0.39 | 151.32 | 426.23 | 501.52
0.4 | 152.67 | 436.25 | 512.15
0.41 | 153.78 | 446.07 | 522.38
0.42 | 154.9 | 455.74 | 532.76
0.43 | 156.03 | 465.14 | 542.87
0.44 | 157.11 | 474.09 | 552.56
0.45 | 157.95 | 482.95 | 562.21
0.46 | 158.95 | 491.62 | 571.5
0.47 | 159.79 | 499.93 | 580.8
0.48 | 160.55 | 507.95 | 589.4
0.49 | 161.57 | 515.59 | 598.2
0.5 | 162.14 | 523.02 | 606.6

## Tranconductance (mS-mm)
VGS (V) | VDS = 0.100 V | VDS = 0.500 V | VDS = 0.900 V
-0.75 | -0.001908 | -0.00473 | -0.0165
-0.74 | -0.0016275 | -0.00464 | -0.015895
-0.73 | -0.001499 | -0.00508 | -0.015195
-0.72 | -0.001479 | -0.005405 | -0.015705
-0.71 | -0.001341 | -0.005345 | -0.0132
-0.7 | -0.001252 | -0.004975 | -0.01239
-0.69 | -0.001273 | -0.00393 | -0.0139
-0.68 | -0.0013025 | -0.00391 | -0.01399
-0.67 | -0.001174 | -0.004385 | -0.01379
-0.66 | -0.0011545 | -0.00435 | -0.01152
-0.65 | -0.0010935 | -0.00434 | -0.012435
-0.64 | -0.000914 | -0.003975 | -0.012745
-0.63 | -0.0009505 | -0.00356 | -0.011245
-0.62 | -0.0010545 | -0.00369 | -0.010845
-0.61 | -0.0009695 | -0.003745 | -0.010705
-0.6 | -0.000834 | -0.00317 | -0.01067
-0.59 | -0.0007325 | -0.003185 | -0.010375
-0.58 | -0.0007735 | -0.00327 | -0.00864
-0.57 | -0.000807 | -0.00262 | -0.009175
-0.56 | -0.000695 | -0.00263 | -0.010385
-0.55 | -0.0006285 | -0.002665 | -0.008035
-0.54 | -0.0006565 | -0.00257 | -0.00763
-0.53 | -0.000616 | -0.00261 | -0.00826
-0.52 | -0.0005555 | -0.002315 | -0.007225
-0.51 | -0.000429 | -0.002215 | -0.00661
-0.5 | -0.000366 | -0.00185 | -0.00581
-0.49 | -0.0003045 | -0.001435 | -0.006035
-0.48 | -0.000256 | -0.001145 | -0.00513
-0.47 | -0.0001515 | -0.000795 | -0.001675
-0.46 | 1.3e-05 | -0.000395 | 0.000235
-0.45 | 0.000179 | 0.00069 | 0.002345
-0.44 | 0.000532 | 0.001735 | 0.00533
-0.43 | 0.000878 | 0.00283 | 0.009415
-0.42 | 0.0013185 | 0.00463 | 0.01594
-0.41 | 0.0020085 | 0.007085 | 0.02491
-0.4 | 0.0029955 | 0.010715 | 0.03822
-0.39 | 0.0042365 | 0.015525 | 0.05643
-0.38 | 0.0059495 | 0.021985 | 0.079855
-0.37 | 0.008268 | 0.030735 | 0.117435
-0.36 | 0.011524 | 0.04304 | 0.1645
-0.35 | 0.018363 | 0.06042 | 0.22785
-0.34 | 0.0251275 | 0.0834 | 0.31995
-0.33 | 0.032225 | 0.1172 | 0.44805
-0.32 | 0.044505 | 0.172095 | 0.62675
-0.31 | 0.060895 | 0.2338 | 0.8549
-0.3 | 0.084005 | 0.3092 | 1.1884
-0.29 | 0.115095 | 0.42565 | 1.6662
-0.28 | 0.17172 | 0.5888 | 2.27905
-0.27 | 0.232845 | 0.81235 | 3.073
-0.26 | 0.30535 | 1.10615 | 4.2155
-0.25 | 0.41565 | 1.5489 | 5.6645
-0.24 | 0.57035 | 2.11945 | 7.7685
-0.23 | 0.7696 | 2.772 | 10.4825
-0.22 | 1.0388 | 3.7245 | 14.183
-0.21 | 1.49995 | 5.086 | 18.933
-0.2 | 2.0155 | 6.856 | 25.045
-0.19 | 2.6585 | 9.2575 | 33.62
-0.18 | 3.571 | 12.1085 | 44.4
-0.17 | 4.7605 | 16.266 | 56.575
-0.16 | 6.4175 | 21.5965 | 72.995
-0.15 | 8.5215 | 28.19 | 94.74
-0.14 | 11.3595 | 36.615 | 119.365
-0.13 | 15.104 | 47.755 | 147.645
-0.12 | 20.079 | 61.49 | 180.4
-0.11 | 26.26 | 77.995 | 220.15
-0.1 | 34.075 | 99.705 | 264.1
-0.09 | 44.365 | 125.245 | 308.75
-0.08 | 55.995 | 152.965 | 352.95
-0.07 | 71.12 | 186.15 | 404.2
-0.06 | 89.6 | 225.95 | 462
-0.05 | 109.895 | 270.9 | 512.45
-0.04 | 134.17 | 315.25 | 560.05
-0.03 | 162.1 | 366.4 | 615.8
-0.02 | 192.7 | 415.65 | 669.65
-0.01 | 225.75 | 467.85 | 723.9
0 | 260.85 | 525.3 | 772.55
0.01 | 294.55 | 576.45 | 806.5
0.02 | 330.65 | 631.55 | 855
0.03 | 367.1 | 677.4 | 897.5
0.04 | 395.9 | 720.75 | 929
0.05 | 425.55 | 768 | 973
0.06 | 456 | 814 | 1011
0.07 | 477.65 | 853.5 | 1025
0.08 | 492.1 | 886 | 1058
0.09 | 506.95 | 918 | 1091.5
0.1 | 508.25 | 949.5 | 1103
0.11 | 513.5 | 989 | 1137.5
0.12 | 522.5 | 1011.5 | 1149
0.13 | 513 | 1024 | 1152.5
0.14 | 507 | 1056 | 1177.5
0.15 | 502.5 | 1069.5 | 1196.5
0.16 | 486.5 | 1084 | 1199.5
0.17 | 468 | 1105 | 1202
0.18 | 450 | 1111 | 1213
0.19 | 427.5 | 1124.5 | 1215.5
0.2 | 416.5 | 1137 | 1231
0.21 | 399.5 | 1145.5 | 1230.5
0.22 | 374 | 1148 | 1225
0.23 | 356 | 1146.5 | 1227.5
0.24 | 332 | 1148 | 1227
0.25 | 315.5 | 1155 | 1234
0.26 | 300 | 1153.5 | 1212
0.27 | 278.5 | 1145.5 | 1209
0.28 | 265.5 | 1150.5 | 1213
0.29 | 254.5 | 1139.5 | 1202
0.3 | 231 | 1129 | 1199
0.31 | 213.5 | 1129 | 1179
0.32 | 206 | 1117.5 | 1165.5
0.33 | 191 | 1109 | 1164
0.34 | 187.5 | 1090.5 | 1149.5
0.35 | 172 | 1068.5 | 1126
0.36 | 152 | 1067.5 | 1121.5
0.37 | 151 | 1056.5 | 1109.5
0.38 | 139.5 | 1024 | 1083
0.39 | 132 | 1005 | 1069
0.4 | 123 | 992 | 1043
0.41 | 111.5 | 974.5 | 1030.5
0.42 | 112.5 | 953.5 | 1024.5
0.43 | 110.5 | 917.5 | 990
0.44 | 96 | 890.5 | 967
0.45 | 92 | 876.5 | 947
0.46 | 92 | 849 | 929.5
0.47 | 80 | 816.5 | 895
0.48 | 89 | 783 | 870
0.49 | 79.5 | 753.5 | 860
0.5 | 57 | 743 | 840