## IDS-VDS Characteristic (mA-mm)
VGS (V) | VDS = 0.100 V | VDS = 0.500 V | VDS = 0.900 V
-0.75 | 0.0003595 | 0.0014578 | 0.0047496
-0.74 | 0.00034424 | 0.0014041 | 0.0046192
-0.73 | 0.00032774 | 0.001362 | 0.0044727
-0.72 | 0.00031316 | 0.0012968 | 0.0043412
-0.71 | 0.00029926 | 0.0012622 | 0.0042234
-0.7 | 0.00028649 | 0.0012189 | 0.004077
-0.69 | 0.00027548 | 0.0011806 | 0.0039704
-0.68 | 0.0002625 | 0.0011351 | 0.0038008
-0.67 | 0.00025183 | 0.0010903 | 0.0037233
-0.66 | 0.00023949 | 0.0010489 | 0.0036024
-0.65 | 0.00022862 | 0.0010052 | 0.0034929
-0.64 | 0.00022014 | 0.0009737 | 0.0034017
-0.63 | 0.00021216 | 0.0009366 | 0.0032891
-0.62 | 0.00020103 | 0.0008993 | 0.0031721
-0.61 | 0.00019119 | 0.0008696 | 0.0030959
-0.6 | 0.00018355 | 0.0008423 | 0.0029976
-0.59 | 0.00017394 | 0.0008129 | 0.0028856
-0.58 | 0.00016639 | 0.0007763 | 0.0027921
-0.57 | 0.00015853 | 0.0007511 | 0.002699
-0.56 | 0.00015181 | 0.0007277 | 0.0026021
-0.55 | 0.00014485 | 0.0006977 | 0.0025405
-0.54 | 0.00013833 | 0.0006804 | 0.0024521
-0.53 | 0.00013242 | 0.000653 | 0.0023757
-0.52 | 0.00012774 | 0.0006272 | 0.0023141
-0.51 | 0.00012215 | 0.0006079 | 0.0022499
-0.5 | 0.00011833 | 0.0005938 | 0.0021898
-0.49 | 0.00011391 | 0.0005791 | 0.0021576
-0.48 | 0.00011125 | 0.0005716 | 0.0021201
-0.47 | 0.00011022 | 0.000562 | 0.0021044
-0.46 | 0.00010992 | 0.0005614 | 0.0020871
-0.45 | 0.00011107 | 0.0005663 | 0.0021198
-0.44 | 0.00011605 | 0.0005792 | 0.0021796
-0.43 | 0.00012317 | 0.0006077 | 0.0022688
-0.42 | 0.00013494 | 0.0006539 | 0.0024339
-0.41 | 0.00015399 | 0.000722 | 0.0026801
-0.4 | 0.0001807 | 0.0008244 | 0.0030385
-0.39 | 0.00021996 | 0.0009703 | 0.0035891
-0.38 | 0.00027508 | 0.0011802 | 0.0043574
-0.37 | 0.00035186 | 0.0014734 | 0.0054416
-0.36 | 0.00045828 | 0.0018815 | 0.007108
-0.35 | 0.0006406 | 0.0024453 | 0.009248
-0.34 | 0.0008545 | 0.00324 | 0.012328
-0.33 | 0.001154 | 0.0043406 | 0.016565
-0.32 | 0.0015575 | 0.005926 | 0.02256
-0.31 | 0.0021175 | 0.008028 | 0.030806
-0.3 | 0.0028867 | 0.010921 | 0.042092
-0.29 | 0.0039409 | 0.014896 | 0.0578
-0.28 | 0.0053805 | 0.020332 | 0.07904
-0.27 | 0.007693 | 0.02789 | 0.10877
-0.26 | 0.010484 | 0.038178 | 0.14861
-0.25 | 0.014271 | 0.051991 | 0.20196
-0.24 | 0.019419 | 0.07231 | 0.27591
-0.23 | 0.026376 | 0.09765 | 0.37578
-0.22 | 0.035905 | 0.13289 | 0.50778
-0.21 | 0.048715 | 0.17878 | 0.6875
-0.2 | 0.06773 | 0.24232 | 0.9248
-0.19 | 0.09145 | 0.32711 | 1.2344
-0.18 | 0.12406 | 0.44131 | 1.6573
-0.17 | 0.16693 | 0.592 | 2.1937
-0.16 | 0.22488 | 0.7896 | 2.8908
-0.15 | 0.30094 | 1.0508 | 3.774
-0.14 | 0.40463 | 1.388 | 4.9014
-0.13 | 0.53998 | 1.8391 | 6.323
-0.12 | 0.7222 | 2.4111 | 8.071
-0.11 | 0.9584 | 3.1368 | 10.147
-0.1 | 1.2649 | 4.0719 | 12.645
-0.09 | 1.6683 | 5.2278 | 15.652
-0.08 | 2.1729 | 6.664 | 19.102
-0.07 | 2.8269 | 8.43 | 23.049
-0.06 | 3.6416 | 10.578 | 27.527
-0.05 | 4.6621 | 13.097 | 32.492
-0.04 | 5.904 | 16.172 | 38.031
-0.03 | 7.389 | 19.674 | 44.094
-0.02 | 9.217 | 23.65 | 50.667
-0.01 | 11.344 | 28.258 | 57.8
0 | 13.839 | 33.308 | 65.33
0.01 | 16.635 | 38.945 | 73.45
0.02 | 19.795 | 44.993 | 81.83
0.03 | 23.385 | 51.784 | 90.78
0.04 | 27.239 | 58.76 | 100.05
0.05 | 31.449 | 66.31 | 109.61
0.06 | 35.859 | 74.27 | 119.63
0.07 | 40.603 | 82.78 | 130.01
0.08 | 45.479 | 91.66 | 140.51
0.09 | 50.535 | 100.71 | 151.2
0.1 | 55.697 | 110.29 | 162.34
0.11 | 60.77 | 119.88 | 173.55
0.12 | 66.06 | 130.1 | 185.15
0.13 | 71.27 | 140.28 | 196.85
0.14 | 76.36 | 150.69 | 208.37
0.15 | 81.37 | 161.48 | 220.33
0.16 | 86.33 | 172.28 | 232.38
0.17 | 91.18 | 183.34 | 244.38
0.18 | 95.75 | 194.49 | 256.62
0.19 | 100.16 | 205.67 | 268.69
0.2 | 104.3 | 216.83 | 280.95
0.21 | 108.38 | 228.49 | 293.43
0.22 | 112.26 | 239.95 | 305.66
0.23 | 115.91 | 251.39 | 317.79
0.24 | 119.31 | 263.08 | 330.16
0.25 | 122.54 | 274.53 | 342.55
0.26 | 125.48 | 286.05 | 354.78
0.27 | 128.5 | 297.64 | 367.03
0.28 | 131.16 | 309.12 | 378.9
0.29 | 133.72 | 320.52 | 391.02
0.3 | 136.12 | 331.97 | 403.1
0.31 | 138.35 | 343.32 | 414.95
0.32 | 140.43 | 354.47 | 426.72
0.33 | 142.4 | 365.67 | 438.38
0.34 | 144.31 | 376.49 | 449.88
0.35 | 146.07 | 387.45 | 461.27
0.36 | 147.81 | 398.19 | 472.54
0.37 | 149.17 | 408.74 | 483.54
0.38 | 150.63 | 419.2 | 494.57
0.39 | 152.06 | 429.14 | 505.27
0.4 | 153.14 | 439.24 | 515.84
0.41 | 154.48 | 448.95 | 526.26
0.42 | 155.52 | 458.6 | 536.3
0.43 | 156.59 | 467.89 | 546.43
0.44 | 157.63 | 476.93 | 556.14
0.45 | 158.47 | 485.74 | 565.74
0.46 | 159.42 | 494.31 | 575
0.47 | 160.32 | 502.57 | 584
0.48 | 161.12 | 510.49 | 592.8
0.49 | 161.91 | 518.19 | 601.4
0.5 | 162.69 | 525.56 | 609.8

## Tranconductance (mS-mm)
VGS (V) | VDS = 0.100 V | VDS = 0.500 V | VDS = 0.900 V
-0.75 | -0.001526 | -0.00537 | -0.01304
-0.74 | -0.001588 | -0.00479 | -0.013845
-0.73 | -0.001554 | -0.005365 | -0.0139
-0.72 | -0.001424 | -0.00499 | -0.012465
-0.71 | -0.0013335 | -0.003895 | -0.01321
-0.7 | -0.001189 | -0.00408 | -0.01265
-0.69 | -0.0011995 | -0.00419 | -0.01381
-0.68 | -0.0011825 | -0.004515 | -0.012355
-0.67 | -0.0011505 | -0.00431 | -0.00992
-0.66 | -0.0011605 | -0.004255 | -0.01152
-0.65 | -0.0009675 | -0.00376 | -0.010035
-0.64 | -0.000823 | -0.00343 | -0.01019
-0.63 | -0.0009555 | -0.00372 | -0.01148
-0.62 | -0.0010485 | -0.00335 | -0.00966
-0.61 | -0.000874 | -0.00285 | -0.008725
-0.6 | -0.0008625 | -0.002835 | -0.010515
-0.59 | -0.000858 | -0.0033 | -0.010275
-0.58 | -0.0007705 | -0.00309 | -0.00933
-0.57 | -0.000729 | -0.00243 | -0.0095
-0.56 | -0.000684 | -0.00267 | -0.007925
-0.55 | -0.000674 | -0.002365 | -0.0075
-0.54 | -0.0006215 | -0.002235 | -0.00824
-0.53 | -0.0005295 | -0.00266 | -0.0069
-0.52 | -0.0005135 | -0.002255 | -0.00629
-0.51 | -0.0004705 | -0.00167 | -0.006215
-0.5 | -0.000412 | -0.00144 | -0.004615
-0.49 | -0.000354 | -0.00111 | -0.003485
-0.48 | -0.0001845 | -0.000855 | -0.00266
-0.47 | -6.65e-05 | -0.00051 | -0.00165
-0.46 | 4.25e-05 | 0.000215 | 0.00077
-0.45 | 0.0003065 | 0.00089 | 0.004625
-0.44 | 0.000605 | 0.00207 | 0.00745
-0.43 | 0.0009445 | 0.003735 | 0.012715
-0.42 | 0.001541 | 0.005715 | 0.020565
-0.41 | 0.002288 | 0.008525 | 0.03023
-0.4 | 0.0032985 | 0.012415 | 0.04545
-0.39 | 0.004719 | 0.01779 | 0.065945
-0.38 | 0.006595 | 0.025155 | 0.092625
-0.37 | 0.00916 | 0.035065 | 0.13753
-0.36 | 0.014437 | 0.048595 | 0.19032
-0.35 | 0.019811 | 0.067925 | 0.261
-0.34 | 0.02567 | 0.094765 | 0.36585
-0.33 | 0.03515 | 0.1343 | 0.5116
-0.32 | 0.048175 | 0.18437 | 0.71205
-0.31 | 0.06646 | 0.24975 | 0.9766
-0.3 | 0.09117 | 0.3434 | 1.3497
-0.29 | 0.12469 | 0.47055 | 1.8474
-0.28 | 0.187605 | 0.6497 | 2.5485
-0.27 | 0.255175 | 0.8923 | 3.4785
-0.26 | 0.3289 | 1.20505 | 4.6595
-0.25 | 0.44675 | 1.7066 | 6.365
-0.24 | 0.60525 | 2.28295 | 8.691
-0.23 | 0.8243 | 3.029 | 11.5935
-0.22 | 1.11695 | 4.0565 | 15.586
-0.21 | 1.59125 | 5.4715 | 20.851
-0.2 | 2.13675 | 7.4165 | 27.345
-0.19 | 2.8165 | 9.9495 | 36.625
-0.18 | 3.774 | 13.2445 | 47.965
-0.17 | 5.041 | 17.4145 | 61.675
-0.16 | 6.7005 | 22.94 | 79.015
-0.15 | 8.9875 | 29.92 | 100.53
-0.14 | 11.952 | 39.415 | 127.45
-0.13 | 15.8785 | 51.155 | 158.48
-0.12 | 20.921 | 64.885 | 191.2
-0.11 | 27.135 | 83.04 | 228.7
-0.1 | 35.495 | 104.55 | 275.25
-0.09 | 45.4 | 129.605 | 322.85
-0.08 | 57.93 | 160.11 | 369.85
-0.07 | 73.435 | 195.7 | 421.25
-0.06 | 91.76 | 233.35 | 472.15
-0.05 | 113.12 | 279.7 | 525.2
-0.04 | 136.345 | 328.85 | 580.1
-0.03 | 165.65 | 373.9 | 631.8
-0.02 | 197.75 | 429.2 | 685.3
-0.01 | 231.1 | 482.9 | 733.15
0 | 264.55 | 534.35 | 782.5
0.01 | 297.8 | 584.25 | 825
0.02 | 337.5 | 641.95 | 866.5
0.03 | 372.2 | 688.35 | 911
0.04 | 403.2 | 726.3 | 941.5
0.05 | 431 | 775.5 | 979
0.06 | 457.7 | 823.5 | 1020
0.07 | 481 | 869.5 | 1044
0.08 | 496.6 | 896.5 | 1059.5
0.09 | 510.9 | 931.5 | 1091.5
0.1 | 511.75 | 958.5 | 1117.5
0.11 | 518.15 | 990.5 | 1140.5
0.12 | 525 | 1020 | 1165
0.13 | 515 | 1029.5 | 1161
0.14 | 505 | 1060 | 1174
0.15 | 498.5 | 1079.5 | 1200.5
0.16 | 490.5 | 1093 | 1202.5
0.17 | 471 | 1110.5 | 1212
0.18 | 449 | 1116.5 | 1215.5
0.19 | 427.5 | 1117 | 1216.5
0.2 | 411 | 1141 | 1237
0.21 | 398 | 1156 | 1235.5
0.22 | 376.5 | 1145 | 1218
0.23 | 352.5 | 1156.5 | 1225
0.24 | 331.5 | 1157 | 1238
0.25 | 308.5 | 1148.5 | 1231
0.26 | 298 | 1155.5 | 1224
0.27 | 284 | 1153.5 | 1206
0.28 | 261 | 1144 | 1199.5
0.29 | 248 | 1142.5 | 1210
0.3 | 231.5 | 1140 | 1196.5
0.31 | 215.5 | 1125 | 1181
0.32 | 202.5 | 1117.5 | 1171.5
0.33 | 194 | 1101 | 1158
0.34 | 183.5 | 1089 | 1144.5
0.35 | 175 | 1085 | 1133
0.36 | 155 | 1064.5 | 1113.5
0.37 | 141 | 1050.5 | 1101.5
0.38 | 144.5 | 1020 | 1086.5
0.39 | 125.5 | 1002 | 1063.5
0.4 | 121 | 990.5 | 1049.5
0.41 | 119 | 968 | 1023
0.42 | 105.5 | 947 | 1008.5
0.43 | 105.5 | 916.5 | 992
0.44 | 94 | 892.5 | 965.5
0.45 | 89.5 | 869 | 943
0.46 | 92.5 | 841.5 | 913
0.47 | 85 | 809 | 890
0.48 | 79.5 | 781 | 870
0.49 | 78.5 | 753.5 | 850
0.5 | 78 | 737 | 840