## IDS-VDS Characteristic (mA-mm)
VGS (V) | VDS = 0.100 V | VDS = 0.500 V | VDS = 0.900 V
-0.75 | 0.00035415 | 0.0014602 | 0.004734
-0.74 | 0.00033598 | 0.0014041 | 0.0046118
-0.73 | 0.00031982 | 0.0013297 | 0.0044746
-0.72 | 0.00030427 | 0.0012906 | 0.0043155
-0.71 | 0.00029223 | 0.0012419 | 0.0041974
-0.7 | 0.00027948 | 0.0011901 | 0.0040724
-0.69 | 0.00026587 | 0.0011509 | 0.0039761
-0.68 | 0.00025655 | 0.0011155 | 0.0038642
-0.67 | 0.00024613 | 0.0010809 | 0.0037168
-0.66 | 0.00023366 | 0.0010416 | 0.0035975
-0.65 | 0.00022171 | 0.001002 | 0.0035077
-0.64 | 0.00021368 | 0.0009636 | 0.0034166
-0.63 | 0.00020383 | 0.0009209 | 0.0033035
-0.62 | 0.00019409 | 0.0008875 | 0.0031875
-0.61 | 0.00018543 | 0.0008555 | 0.0030839
-0.6 | 0.00017784 | 0.000833 | 0.0030015
-0.59 | 0.00016957 | 0.0007964 | 0.0028869
-0.58 | 0.00016015 | 0.000771 | 0.0027986
-0.57 | 0.00015389 | 0.0007384 | 0.0027007
-0.56 | 0.00014745 | 0.0007162 | 0.0026356
-0.55 | 0.0001416 | 0.0006926 | 0.0025281
-0.54 | 0.00013509 | 0.0006653 | 0.0024657
-0.53 | 0.000129 | 0.0006453 | 0.002386
-0.52 | 0.00012321 | 0.0006271 | 0.0023419
-0.51 | 0.0001185 | 0.0006044 | 0.0022645
-0.5 | 0.00011488 | 0.0005882 | 0.0021989
-0.49 | 0.00011091 | 0.0005747 | 0.0021781
-0.48 | 0.00010796 | 0.0005649 | 0.002133
-0.47 | 0.0001074 | 0.0005614 | 0.0021033
-0.46 | 0.00010703 | 0.0005604 | 0.0021179
-0.45 | 0.00010969 | 0.0005644 | 0.0021428
-0.44 | 0.00011405 | 0.0005853 | 0.0022017
-0.43 | 0.00012321 | 0.0006136 | 0.0023323
-0.42 | 0.00013682 | 0.0006649 | 0.0024979
-0.41 | 0.0001577 | 0.0007365 | 0.0027844
-0.4 | 0.00018604 | 0.0008497 | 0.0031861
-0.39 | 0.00022882 | 0.0010121 | 0.0037909
-0.38 | 0.00028704 | 0.0012359 | 0.0046291
-0.37 | 0.0003701 | 0.0015558 | 0.005849
-0.36 | 0.00048469 | 0.0019884 | 0.007495
-0.35 | 0.0006787 | 0.0026015 | 0.009837
-0.34 | 0.0009116 | 0.0034406 | 0.013134
-0.33 | 0.0012202 | 0.0046159 | 0.017702
-0.32 | 0.001654 | 0.006391 | 0.02393
-0.31 | 0.002245 | 0.008628 | 0.03279
-0.3 | 0.0030667 | 0.011716 | 0.044945
-0.29 | 0.0041822 | 0.016018 | 0.06153
-0.28 | 0.0056998 | 0.021869 | 0.08418
-0.27 | 0.008121 | 0.029732 | 0.11554
-0.26 | 0.01108 | 0.040731 | 0.15792
-0.25 | 0.015048 | 0.055559 | 0.21596
-0.24 | 0.020438 | 0.07677 | 0.29052
-0.23 | 0.027792 | 0.10364 | 0.39738
-0.22 | 0.037655 | 0.14099 | 0.53707
-0.21 | 0.051217 | 0.19049 | 0.7228
-0.2 | 0.07123 | 0.25683 | 0.9729
-0.19 | 0.09618 | 0.34619 | 1.3025
-0.18 | 0.12971 | 0.46452 | 1.732
-0.17 | 0.17492 | 0.6235 | 2.2974
-0.16 | 0.23475 | 0.8271 | 3.016
-0.15 | 0.31448 | 1.0986 | 3.939
-0.14 | 0.42258 | 1.462 | 5.121
-0.13 | 0.56219 | 1.9208 | 6.599
-0.12 | 0.7536 | 2.5189 | 8.366
-0.11 | 0.9951 | 3.272 | 10.535
-0.1 | 1.316 | 4.235 | 13.086
-0.09 | 1.7298 | 5.4425 | 16.141
-0.08 | 2.258 | 6.918 | 19.664
-0.07 | 2.9272 | 8.746 | 23.666
-0.06 | 3.7648 | 10.933 | 28.222
-0.05 | 4.8209 | 13.577 | 33.258
-0.04 | 6.064 | 16.637 | 38.919
-0.03 | 7.625 | 20.231 | 44.994
-0.02 | 9.44 | 24.225 | 51.665
-0.01 | 11.63 | 28.906 | 58.92
0 | 14.159 | 34.105 | 66.62
0.01 | 17.031 | 39.785 | 74.59
0.02 | 20.235 | 45.894 | 83.11
0.03 | 23.838 | 52.72 | 92.2
0.04 | 27.735 | 59.79 | 101.42
0.05 | 31.921 | 67.47 | 111.17
0.06 | 36.402 | 75.48 | 121.06
0.07 | 41.14 | 83.94 | 131.5
0.08 | 46.089 | 92.86 | 142.05
0.09 | 51.094 | 101.86 | 152.94
0.1 | 56.226 | 111.46 | 163.92
0.11 | 61.35 | 121.24 | 175.25
0.12 | 66.59 | 131.4 | 186.85
0.13 | 71.83 | 141.72 | 198.44
0.14 | 76.96 | 152.1 | 210.13
0.15 | 81.97 | 162.85 | 221.95
0.16 | 86.93 | 173.81 | 234.06
0.17 | 91.66 | 184.77 | 246.17
0.18 | 96.17 | 195.79 | 258.34
0.19 | 100.58 | 207.07 | 270.64
0.2 | 104.75 | 218.51 | 282.62
0.21 | 108.81 | 230.01 | 295.24
0.22 | 112.61 | 241.52 | 307.49
0.23 | 116.31 | 252.93 | 319.76
0.24 | 119.66 | 264.49 | 332.02
0.25 | 122.9 | 276.16 | 344.34
0.26 | 125.93 | 287.71 | 356.52
0.27 | 128.73 | 299.34 | 368.82
0.28 | 131.6 | 310.64 | 380.84
0.29 | 134.04 | 322.18 | 392.71
0.3 | 136.37 | 333.57 | 404.93
0.31 | 138.63 | 344.9 | 416.8
0.32 | 140.59 | 356.07 | 428.51
0.33 | 142.78 | 367.21 | 440.24
0.34 | 144.52 | 378.25 | 451.57
0.35 | 146.15 | 389 | 463.01
0.36 | 147.77 | 399.68 | 474.22
0.37 | 149.45 | 410.26 | 485.38
0.38 | 150.83 | 420.65 | 496.29
0.39 | 152.18 | 430.79 | 506.94
0.4 | 153.35 | 440.72 | 517.48
0.41 | 154.57 | 450.51 | 527.89
0.42 | 155.82 | 460.08 | 538.11
0.43 | 156.83 | 469.37 | 548.06
0.44 | 157.75 | 478.41 | 557.87
0.45 | 158.65 | 487.18 | 567.37
0.46 | 159.37 | 495.73 | 576.6
0.47 | 160.55 | 503.98 | 585.6
0.48 | 161.18 | 511.91 | 594.2
0.49 | 161.92 | 519.55 | 603.1
0.5 | 162.58 | 526.93 | 611.5

## Tranconductance (mS-mm)
VGS (V) | VDS = 0.100 V | VDS = 0.500 V | VDS = 0.900 V
-0.75 | -0.001817 | -0.00561 | -0.01222
-0.74 | -0.0017165 | -0.006525 | -0.01297
-0.73 | -0.0015855 | -0.005675 | -0.014815
-0.72 | -0.0013795 | -0.00439 | -0.01386
-0.71 | -0.0012395 | -0.005025 | -0.012155
-0.7 | -0.001318 | -0.00455 | -0.011065
-0.69 | -0.0011465 | -0.00373 | -0.01041
-0.68 | -0.000987 | -0.0035 | -0.012965
-0.67 | -0.0011445 | -0.003695 | -0.013335
-0.66 | -0.001221 | -0.003945 | -0.010455
-0.65 | -0.000999 | -0.0039 | -0.009045
-0.64 | -0.000894 | -0.004055 | -0.01021
-0.63 | -0.0009795 | -0.003805 | -0.011455
-0.62 | -0.00092 | -0.00327 | -0.01098
-0.61 | -0.0008125 | -0.002725 | -0.0093
-0.6 | -0.000793 | -0.002955 | -0.00985
-0.59 | -0.0008845 | -0.0031 | -0.010145
-0.58 | -0.000784 | -0.0029 | -0.00931
-0.57 | -0.000635 | -0.00274 | -0.00815
-0.56 | -0.0006145 | -0.00229 | -0.00863
-0.55 | -0.000618 | -0.002545 | -0.008495
-0.54 | -0.00063 | -0.002365 | -0.007105
-0.53 | -0.000594 | -0.00191 | -0.00619
-0.52 | -0.000525 | -0.002045 | -0.006075
-0.51 | -0.0004165 | -0.001945 | -0.00715
-0.5 | -0.0003795 | -0.001485 | -0.00432
-0.49 | -0.000346 | -0.001165 | -0.003295
-0.48 | -0.0001755 | -0.000665 | -0.00374
-0.47 | -4.65e-05 | -0.000225 | -0.000755
-0.46 | 0.0001145 | 0.00015 | 0.001975
-0.45 | 0.000351 | 0.001245 | 0.00419
-0.44 | 0.000676 | 0.00246 | 0.009475
-0.43 | 0.0011385 | 0.00398 | 0.01481
-0.42 | 0.0017245 | 0.006145 | 0.022605
-0.41 | 0.002461 | 0.00924 | 0.03441
-0.4 | 0.003556 | 0.01378 | 0.050325
-0.39 | 0.00505 | 0.01931 | 0.07215
-0.38 | 0.007064 | 0.027185 | 0.102905
-0.37 | 0.0098825 | 0.037625 | 0.143295
-0.36 | 0.01543 | 0.052285 | 0.1994
-0.35 | 0.0213455 | 0.07261 | 0.28195
-0.34 | 0.027075 | 0.10072 | 0.39325
-0.33 | 0.03712 | 0.14752 | 0.5398
-0.32 | 0.05124 | 0.200605 | 0.7544
-0.31 | 0.070635 | 0.26625 | 1.05075
-0.3 | 0.09686 | 0.3695 | 1.437
-0.29 | 0.131655 | 0.50765 | 1.96175
-0.28 | 0.19694 | 0.6857 | 2.7005
-0.27 | 0.26901 | 0.9431 | 3.687
-0.26 | 0.34635 | 1.29135 | 5.021
-0.25 | 0.4679 | 1.80195 | 6.63
-0.24 | 0.6372 | 2.40405 | 9.071
-0.23 | 0.86085 | 3.211 | 12.3275
-0.22 | 1.17125 | 4.3425 | 16.271
-0.21 | 1.67875 | 5.792 | 21.7915
-0.2 | 2.24815 | 7.785 | 28.985
-0.19 | 2.924 | 10.3845 | 37.955
-0.18 | 3.937 | 13.8655 | 49.745
-0.17 | 5.252 | 18.129 | 64.2
-0.16 | 6.978 | 23.755 | 82.08
-0.15 | 9.3915 | 31.745 | 105.25
-0.14 | 12.3855 | 41.11 | 133
-0.13 | 16.551 | 52.845 | 162.25
-0.12 | 21.6455 | 67.56 | 196.8
-0.11 | 28.12 | 85.805 | 236
-0.1 | 36.735 | 108.525 | 280.3
-0.09 | 47.1 | 134.15 | 328.9
-0.08 | 59.87 | 165.175 | 376.25
-0.07 | 75.34 | 200.75 | 427.9
-0.06 | 94.685 | 241.55 | 479.6
-0.05 | 114.96 | 285.2 | 534.85
-0.04 | 140.205 | 332.7 | 586.8
-0.03 | 168.8 | 379.4 | 637.3
-0.02 | 200.25 | 433.75 | 696.3
-0.01 | 235.95 | 494 | 747.75
0 | 270.05 | 543.95 | 783.5
0.01 | 303.8 | 589.45 | 824.5
0.02 | 340.35 | 646.75 | 880.5
0.03 | 375 | 694.8 | 915.5
0.04 | 404.15 | 737.5 | 948.5
0.05 | 433.35 | 784.5 | 982
0.06 | 460.95 | 823.5 | 1016.5
0.07 | 484.35 | 869 | 1049.5
0.08 | 497.7 | 896 | 1072
0.09 | 506.85 | 930 | 1093.5
0.1 | 512.8 | 969 | 1115.5
0.11 | 518.2 | 997 | 1146.5
0.12 | 524 | 1024 | 1159.5
0.13 | 518.5 | 1035 | 1164
0.14 | 507 | 1056.5 | 1175.5
0.15 | 498.5 | 1085.5 | 1196.5
0.16 | 484.5 | 1096 | 1211
0.17 | 462 | 1099 | 1214
0.18 | 446 | 1115 | 1223.5
0.19 | 429 | 1136 | 1214
0.2 | 411.5 | 1147 | 1230
0.21 | 393 | 1150.5 | 1243.5
0.22 | 375 | 1146 | 1226
0.23 | 352.5 | 1148.5 | 1226.5
0.24 | 329.5 | 1161.5 | 1229
0.25 | 313.5 | 1161 | 1225
0.26 | 291.5 | 1159 | 1224
0.27 | 283.5 | 1146.5 | 1216
0.28 | 265.5 | 1142 | 1194.5
0.29 | 238.5 | 1146.5 | 1204.5
0.3 | 229.5 | 1136 | 1204.5
0.31 | 211 | 1125 | 1179
0.32 | 207.5 | 1115.5 | 1172
0.33 | 196.5 | 1109 | 1153
0.34 | 168.5 | 1089.5 | 1138.5
0.35 | 162.5 | 1071.5 | 1132.5
0.36 | 165 | 1063 | 1118.5
0.37 | 153 | 1048.5 | 1103.5
0.38 | 136.5 | 1026.5 | 1078
0.39 | 126 | 1003.5 | 1059.5
0.4 | 119.5 | 986 | 1047.5
0.41 | 123.5 | 968 | 1031.5
0.42 | 113 | 943 | 1008.5
0.43 | 96.5 | 916.5 | 988
0.44 | 91 | 890.5 | 965.5
0.45 | 81 | 866 | 936.5
0.46 | 95 | 840 | 911.5
0.47 | 90.5 | 809 | 880
0.48 | 68.5 | 778.5 | 875
0.49 | 70 | 751 | 865
0.5 | 66 | 738 | 840