## IDS-VDS Characteristic (mA-mm)
VGS (V) | VDS = 0.100 V | VDS = 0.500 V | VDS = 0.900 V
-0.75 | 0.00033815 | 0.0013634 | 0.0044512
-0.74 | 0.00032464 | 0.0013238 | 0.0043128
-0.73 | 0.00030987 | 0.0012748 | 0.0041728
-0.72 | 0.00029701 | 0.0012281 | 0.0040553
-0.71 | 0.00028393 | 0.0011872 | 0.0039246
-0.7 | 0.00027161 | 0.0011423 | 0.0038254
-0.69 | 0.00026029 | 0.0011012 | 0.0036954
-0.68 | 0.00025001 | 0.0010592 | 0.0035834
-0.67 | 0.00023868 | 0.0010278 | 0.0034866
-0.66 | 0.00022704 | 0.0009855 | 0.0033638
-0.65 | 0.00021731 | 0.000956 | 0.0032606
-0.64 | 0.00020838 | 0.0009182 | 0.0031741
-0.63 | 0.00019936 | 0.0008876 | 0.0030803
-0.62 | 0.00018993 | 0.0008602 | 0.0029833
-0.61 | 0.00018101 | 0.0008322 | 0.0028655
-0.6 | 0.00017266 | 0.0008009 | 0.0027724
-0.59 | 0.00016653 | 0.0007751 | 0.0027075
-0.58 | 0.00015915 | 0.0007417 | 0.0026252
-0.57 | 0.00015194 | 0.0007161 | 0.0025283
-0.56 | 0.00014515 | 0.0006917 | 0.0024565
-0.55 | 0.00013849 | 0.0006669 | 0.0023968
-0.54 | 0.00013196 | 0.0006394 | 0.0023237
-0.53 | 0.00012726 | 0.0006216 | 0.0022608
-0.52 | 0.00012082 | 0.0006049 | 0.0021924
-0.51 | 0.000117 | 0.0005812 | 0.0021329
-0.5 | 0.00011258 | 0.000569 | 0.002077
-0.49 | 0.00010981 | 0.0005581 | 0.0020514
-0.48 | 0.00010768 | 0.0005499 | 0.0020208
-0.47 | 0.00010746 | 0.0005441 | 0.0020161
-0.46 | 0.00010776 | 0.0005454 | 0.0020166
-0.45 | 0.00010988 | 0.0005546 | 0.0020494
-0.44 | 0.00011572 | 0.0005751 | 0.0021335
-0.43 | 0.00012507 | 0.0006108 | 0.0022499
-0.42 | 0.00013951 | 0.0006662 | 0.0024532
-0.41 | 0.00016083 | 0.0007468 | 0.0027416
-0.4 | 0.00019138 | 0.0008645 | 0.0031814
-0.39 | 0.00023594 | 0.0010315 | 0.0037973
-0.38 | 0.00029697 | 0.0012666 | 0.0046549
-0.37 | 0.00038376 | 0.0015913 | 0.00601
-0.36 | 0.00050224 | 0.0020527 | 0.007716
-0.35 | 0.0007034 | 0.0026913 | 0.010153
-0.34 | 0.000941 | 0.0035686 | 0.013647
-0.33 | 0.0012671 | 0.0047993 | 0.018375
-0.32 | 0.0017075 | 0.006638 | 0.025005
-0.31 | 0.0023227 | 0.008963 | 0.033907
-0.3 | 0.0031678 | 0.012173 | 0.046754
-0.29 | 0.0043272 | 0.0166 | 0.06425
-0.28 | 0.006114 | 0.022607 | 0.08747
-0.27 | 0.008345 | 0.030962 | 0.11988
-0.26 | 0.011345 | 0.042244 | 0.16373
-0.25 | 0.015476 | 0.0579 | 0.22303
-0.24 | 0.021005 | 0.07854 | 0.3023
-0.23 | 0.028596 | 0.10686 | 0.40899
-0.22 | 0.038739 | 0.1442 | 0.5532
-0.21 | 0.05256 | 0.19547 | 0.7476
-0.2 | 0.07327 | 0.26449 | 1.0018
-0.19 | 0.09895 | 0.35587 | 1.3393
-0.18 | 0.13368 | 0.47899 | 1.7868
-0.17 | 0.18021 | 0.6419 | 2.3441
-0.16 | 0.24171 | 0.8555 | 3.0857
-0.15 | 0.3238 | 1.1308 | 4.0342
-0.14 | 0.43413 | 1.4986 | 5.2171
-0.13 | 0.5792 | 1.9713 | 6.688
-0.12 | 0.769 | 2.5844 | 8.514
-0.11 | 1.0194 | 3.3513 | 10.693
-0.1 | 1.3403 | 4.3342 | 13.292
-0.09 | 1.7652 | 5.5689 | 16.44
-0.08 | 2.2988 | 7.079 | 19.909
-0.07 | 2.9805 | 8.918 | 23.985
-0.06 | 3.8292 | 11.13 | 28.493
-0.05 | 4.896 | 13.809 | 33.592
-0.04 | 6.16 | 16.919 | 39.277
-0.03 | 7.713 | 20.502 | 45.357
-0.02 | 9.585 | 24.65 | 52.036
-0.01 | 11.737 | 29.198 | 59.34
0 | 14.296 | 34.5 | 67.04
0.01 | 17.168 | 40.196 | 75.14
0.02 | 20.386 | 46.312 | 83.54
0.03 | 23.972 | 53.045 | 92.68
0.04 | 27.888 | 60.19 | 101.96
0.05 | 32.086 | 67.78 | 111.66
0.06 | 36.576 | 75.94 | 121.68
0.07 | 41.343 | 84.46 | 131.92
0.08 | 46.215 | 93.28 | 142.62
0.09 | 51.277 | 102.54 | 153.46
0.1 | 56.428 | 111.78 | 164.45
0.11 | 61.52 | 121.64 | 175.87
0.12 | 66.78 | 131.84 | 187.21
0.13 | 71.97 | 142.12 | 198.93
0.14 | 77.08 | 152.64 | 210.66
0.15 | 82.14 | 163.18 | 222.58
0.16 | 87.11 | 174.23 | 234.54
0.17 | 91.82 | 185.13 | 246.65
0.18 | 96.35 | 196.25 | 258.74
0.19 | 100.7 | 207.46 | 270.88
0.2 | 104.98 | 218.79 | 283.19
0.21 | 109.02 | 230.33 | 295.41
0.22 | 112.84 | 241.8 | 307.74
0.23 | 116.43 | 253.27 | 320.06
0.24 | 119.87 | 264.7 | 332.27
0.25 | 123.06 | 276.39 | 344.69
0.26 | 126.11 | 287.88 | 356.68
0.27 | 129.02 | 299.4 | 368.89
0.28 | 131.7 | 310.98 | 380.93
0.29 | 134.44 | 322.19 | 392.96
0.3 | 136.59 | 333.77 | 404.99
0.31 | 138.77 | 345 | 416.74
0.32 | 140.93 | 356.18 | 428.46
0.33 | 142.87 | 367.28 | 440.15
0.34 | 144.94 | 378.18 | 451.65
0.35 | 146.44 | 389.01 | 462.83
0.36 | 148.03 | 399.67 | 474.1
0.37 | 149.65 | 410.26 | 485.26
0.38 | 151.26 | 420.52 | 496.14
0.39 | 152.44 | 430.7 | 506.83
0.4 | 153.65 | 440.66 | 517.2
0.41 | 154.84 | 450.37 | 527.61
0.42 | 156.03 | 460.04 | 537.85
0.43 | 157.35 | 469.2 | 547.77
0.44 | 158.01 | 478.28 | 557.45
0.45 | 158.92 | 487 | 566.97
0.46 | 159.95 | 495.58 | 576
0.47 | 160.63 | 503.79 | 585.1
0.48 | 161.7 | 511.7 | 594.2
0.49 | 162.14 | 519.29 | 602.6
0.5 | 163.03 | 526.67 | 610.8

## Tranconductance (mS-mm)
VGS (V) | VDS = 0.100 V | VDS = 0.500 V | VDS = 0.900 V
-0.75 | -0.001351 | -0.00396 | -0.01384
-0.74 | -0.001414 | -0.00443 | -0.01392
-0.73 | -0.0013815 | -0.004785 | -0.012875
-0.72 | -0.001297 | -0.00438 | -0.01241
-0.71 | -0.00127 | -0.00429 | -0.011495
-0.7 | -0.001182 | -0.0043 | -0.01146
-0.69 | -0.00108 | -0.004155 | -0.0121
-0.68 | -0.0010805 | -0.00367 | -0.01044
-0.67 | -0.0011485 | -0.003685 | -0.01098
-0.66 | -0.0010685 | -0.00359 | -0.0113
-0.65 | -0.000933 | -0.003365 | -0.009485
-0.64 | -0.0008975 | -0.00342 | -0.009015
-0.63 | -0.0009225 | -0.0029 | -0.00954
-0.62 | -0.0009175 | -0.00277 | -0.01074
-0.61 | -0.0008635 | -0.002965 | -0.010545
-0.6 | -0.000724 | -0.002855 | -0.0079
-0.59 | -0.0006755 | -0.00296 | -0.00736
-0.58 | -0.0007295 | -0.00295 | -0.00896
-0.57 | -0.0007 | -0.0025 | -0.008435
-0.56 | -0.0006725 | -0.00246 | -0.006575
-0.55 | -0.0006595 | -0.002615 | -0.00664
-0.54 | -0.0005615 | -0.002265 | -0.0068
-0.53 | -0.000557 | -0.001725 | -0.006565
-0.52 | -0.000513 | -0.00202 | -0.006395
-0.51 | -0.000412 | -0.001795 | -0.00577
-0.5 | -0.0003595 | -0.001155 | -0.004075
-0.49 | -0.000245 | -0.000955 | -0.00281
-0.48 | -0.0001175 | -0.0007 | -0.001765
-0.47 | 4e-06 | -0.000225 | -0.00021
-0.46 | 0.000121 | 0.000525 | 0.001665
-0.45 | 0.000398 | 0.001485 | 0.005845
-0.44 | 0.0007595 | 0.00281 | 0.010025
-0.43 | 0.0011895 | 0.004555 | 0.015985
-0.42 | 0.001788 | 0.0068 | 0.024585
-0.41 | 0.0025935 | 0.009915 | 0.03641
-0.4 | 0.0037555 | 0.014235 | 0.052785
-0.39 | 0.0052795 | 0.020105 | 0.073675
-0.38 | 0.007391 | 0.02799 | 0.110635
-0.37 | 0.0102635 | 0.039305 | 0.153055
-0.36 | 0.015982 | 0.055 | 0.20715
-0.35 | 0.021938 | 0.075795 | 0.29655
-0.34 | 0.028185 | 0.1054 | 0.4111
-0.33 | 0.038325 | 0.15347 | 0.5679
-0.32 | 0.05278 | 0.208185 | 0.7766
-0.31 | 0.073015 | 0.27675 | 1.08745
-0.3 | 0.100225 | 0.38185 | 1.51715
-0.29 | 0.14731 | 0.5217 | 2.0358
-0.28 | 0.20089 | 0.7181 | 2.7815
-0.27 | 0.26155 | 0.98185 | 3.813
-0.26 | 0.35655 | 1.3469 | 5.1575
-0.25 | 0.483 | 1.8148 | 6.9285
-0.24 | 0.656 | 2.448 | 9.298
-0.23 | 0.8867 | 3.283 | 12.545
-0.22 | 1.1982 | 4.4305 | 16.9305
-0.21 | 1.72655 | 6.0145 | 22.43
-0.2 | 2.3195 | 8.02 | 29.585
-0.19 | 3.0205 | 10.725 | 39.25
-0.18 | 4.063 | 14.3015 | 50.24
-0.17 | 5.4015 | 18.8255 | 64.945
-0.16 | 7.1795 | 24.445 | 84.505
-0.15 | 9.621 | 32.155 | 106.57
-0.14 | 12.77 | 42.025 | 132.69
-0.13 | 16.7435 | 54.29 | 164.845
-0.12 | 22.01 | 69 | 200.25
-0.11 | 28.565 | 87.49 | 238.9
-0.1 | 37.29 | 110.88 | 287.35
-0.09 | 47.925 | 137.24 | 330.85
-0.08 | 60.765 | 167.455 | 377.25
-0.07 | 76.52 | 202.55 | 429.2
-0.06 | 95.775 | 244.55 | 480.35
-0.05 | 116.54 | 289.45 | 539.2
-0.04 | 140.85 | 334.65 | 588.25
-0.03 | 171.25 | 386.55 | 637.95
-0.02 | 201.2 | 434.8 | 699.15
-0.01 | 235.55 | 492.5 | 750.2
0 | 271.55 | 549.9 | 790
0.01 | 304.5 | 590.6 | 825
0.02 | 340.2 | 642.45 | 877
0.03 | 375.1 | 693.9 | 921
0.04 | 405.7 | 736.75 | 949
0.05 | 434.4 | 787.5 | 986
0.06 | 462.85 | 834 | 1013
0.07 | 481.95 | 867 | 1047
0.08 | 496.7 | 904 | 1077
0.09 | 510.65 | 925 | 1091.5
0.1 | 512.15 | 955 | 1120.5
0.11 | 517.6 | 1003 | 1138
0.12 | 522.5 | 1024 | 1153
0.13 | 515 | 1040 | 1172.5
0.14 | 508.5 | 1053 | 1182.5
0.15 | 501.5 | 1079.5 | 1194
0.16 | 484 | 1097.5 | 1203.5
0.17 | 462 | 1101 | 1210
0.18 | 444 | 1116.5 | 1211.5
0.19 | 431.5 | 1127 | 1222.5
0.2 | 416 | 1143.5 | 1226.5
0.21 | 393 | 1150.5 | 1227.5
0.22 | 370.5 | 1147 | 1232.5
0.23 | 351.5 | 1145 | 1226.5
0.24 | 331.5 | 1156 | 1231.5
0.25 | 312 | 1159 | 1220.5
0.26 | 298 | 1150.5 | 1210
0.27 | 279.5 | 1155 | 1212.5
0.28 | 271 | 1139.5 | 1203.5
0.29 | 244.5 | 1139.5 | 1203
0.3 | 216.5 | 1140.5 | 1189
0.31 | 217 | 1120.5 | 1173.5
0.32 | 205 | 1114 | 1170.5
0.33 | 200.5 | 1100 | 1159.5
0.34 | 178.5 | 1086.5 | 1134
0.35 | 154.5 | 1074.5 | 1122.5
0.36 | 160.5 | 1062.5 | 1121.5
0.37 | 161.5 | 1042.5 | 1102
0.38 | 139.5 | 1022 | 1078.5
0.39 | 119.5 | 1007 | 1053
0.4 | 120 | 983.5 | 1039
0.41 | 119 | 969 | 1032.5
0.42 | 125.5 | 941.5 | 1008
0.43 | 99 | 912 | 980
0.44 | 78.5 | 890 | 960
0.45 | 97 | 865 | 927.5
0.46 | 85.5 | 839.5 | 906.5
0.47 | 87.5 | 806 | 910
0.48 | 75.5 | 775 | 875
0.49 | 66.5 | 748.5 | 830
0.5 | 89 | 738 | 820