## IDS-VDS Characteristic (mA-mm)
VGS (V) | VDS = 0.100 V | VDS = 0.500 V | VDS = 0.900 V
-0.75 | 0.00029517 | 0.001199 | 0.0039257
-0.74 | 0.00027943 | 0.0011576 | 0.0038098
-0.73 | 0.00026742 | 0.0011147 | 0.0036881
-0.72 | 0.00025529 | 0.0010778 | 0.0036022
-0.71 | 0.00024437 | 0.0010351 | 0.0034867
-0.7 | 0.00023242 | 0.0010055 | 0.0033586
-0.69 | 0.00022295 | 0.0009698 | 0.0032617
-0.68 | 0.0002121 | 0.0009373 | 0.0031678
-0.67 | 0.00020204 | 0.0008973 | 0.003076
-0.66 | 0.00019342 | 0.0008634 | 0.0029777
-0.65 | 0.00018568 | 0.0008367 | 0.0028844
-0.64 | 0.00017631 | 0.0008044 | 0.0028025
-0.63 | 0.00016891 | 0.0007758 | 0.0026976
-0.62 | 0.00015988 | 0.0007485 | 0.0026199
-0.61 | 0.00015396 | 0.0007143 | 0.0025405
-0.6 | 0.00014692 | 0.0006863 | 0.0024539
-0.59 | 0.00013993 | 0.0006646 | 0.002374
-0.58 | 0.00013394 | 0.0006435 | 0.0023004
-0.57 | 0.00012721 | 0.0006181 | 0.0022372
-0.56 | 0.00012153 | 0.0005957 | 0.0021565
-0.55 | 0.00011668 | 0.0005734 | 0.002097
-0.54 | 0.00011085 | 0.0005522 | 0.0020384
-0.53 | 0.00010629 | 0.0005326 | 0.0019806
-0.52 | 0.00010178 | 0.0005147 | 0.0019218
-0.51 | 9.752e-05 | 0.00049644 | 0.0018665
-0.5 | 9.396e-05 | 0.00048233 | 0.0018151
-0.49 | 9.11e-05 | 0.00047106 | 0.0017781
-0.48 | 8.923e-05 | 0.00046271 | 0.0017511
-0.47 | 8.845e-05 | 0.00045779 | 0.0017257
-0.46 | 8.919e-05 | 0.00045846 | 0.0017207
-0.45 | 9.108e-05 | 0.00046074 | 0.0017416
-0.44 | 9.467e-05 | 0.00047502 | 0.0017883
-0.43 | 0.00010312 | 0.00050111 | 0.0018683
-0.42 | 0.00011511 | 0.0005416 | 0.0020174
-0.41 | 0.00013262 | 0.0006066 | 0.002221
-0.4 | 0.00015807 | 0.0006982 | 0.0025328
-0.39 | 0.00019491 | 0.0008272 | 0.0029958
-0.38 | 0.00024652 | 0.0010141 | 0.0036492
-0.37 | 0.00031825 | 0.001276 | 0.0046083
-0.36 | 0.00041869 | 0.0016377 | 0.005984
-0.35 | 0.00055768 | 0.0021416 | 0.007827
-0.34 | 0.0007963 | 0.0028532 | 0.010532
-0.33 | 0.0010729 | 0.0038317 | 0.014164
-0.32 | 0.0014527 | 0.0051633 | 0.019388
-0.31 | 0.0019773 | 0.007198 | 0.026503
-0.3 | 0.0026962 | 0.009793 | 0.036562
-0.29 | 0.0036942 | 0.013365 | 0.050102
-0.28 | 0.0050302 | 0.018162 | 0.06904
-0.27 | 0.00717 | 0.025063 | 0.09517
-0.26 | 0.009744 | 0.034184 | 0.12989
-0.25 | 0.013315 | 0.0468 | 0.17744
-0.24 | 0.018084 | 0.06441 | 0.24151
-0.23 | 0.024682 | 0.08731 | 0.33108
-0.22 | 0.033523 | 0.11878 | 0.4476
-0.21 | 0.045407 | 0.16144 | 0.6077
-0.2 | 0.06295 | 0.21674 | 0.8118
-0.19 | 0.08528 | 0.2922 | 1.0954
-0.18 | 0.11534 | 0.39498 | 1.4652
-0.17 | 0.15506 | 0.52978 | 1.9448
-0.16 | 0.20865 | 0.7109 | 2.5786
-0.15 | 0.28035 | 0.947 | 3.3751
-0.14 | 0.37572 | 1.2526 | 4.4092
-0.13 | 0.50349 | 1.6566 | 5.6808
-0.12 | 0.6684 | 2.1747 | 7.323
-0.11 | 0.888 | 2.8413 | 9.246
-0.1 | 1.1739 | 3.6837 | 11.593
-0.09 | 1.5512 | 4.7633 | 14.338
-0.08 | 2.0318 | 6.085 | 17.579
-0.07 | 2.6393 | 7.716 | 21.295
-0.06 | 3.4107 | 9.72 | 25.459
-0.05 | 4.3754 | 12.104 | 30.268
-0.04 | 5.561 | 14.897 | 35.502
-0.03 | 6.934 | 18.238 | 41.301
-0.02 | 8.658 | 22.061 | 47.508
-0.01 | 10.675 | 26.332 | 54.351
0 | 13.085 | 31.271 | 61.75
0.01 | 15.795 | 36.604 | 69.51
0.02 | 18.835 | 42.441 | 77.68
0.03 | 22.291 | 48.914 | 86.51
0.04 | 26.04 | 55.752 | 95.35
0.05 | 30.11 | 63.01 | 104.82
0.06 | 34.472 | 70.85 | 114.6
0.07 | 39.089 | 78.97 | 124.71
0.08 | 43.842 | 87.49 | 135.07
0.09 | 48.822 | 96.41 | 145.67
0.1 | 53.884 | 105.57 | 156.51
0.11 | 58.84 | 115.16 | 167.65
0.12 | 64.03 | 124.94 | 179.03
0.13 | 69.17 | 135.05 | 190.4
0.14 | 74.22 | 145.15 | 201.98
0.15 | 79.2 | 155.64 | 213.73
0.16 | 84.06 | 166.25 | 225.64
0.17 | 88.74 | 177.07 | 237.68
0.18 | 93.25 | 188 | 249.5
0.19 | 97.57 | 198.99 | 261.63
0.2 | 101.72 | 210.14 | 273.77
0.21 | 105.71 | 221.36 | 285.97
0.22 | 109.4 | 232.68 | 298.23
0.23 | 112.93 | 244.04 | 310.25
0.24 | 116.28 | 255.42 | 322.52
0.25 | 119.49 | 266.98 | 334.72
0.26 | 122.48 | 278.18 | 346.75
0.27 | 125.26 | 289.54 | 358.77
0.28 | 127.81 | 300.94 | 370.75
0.29 | 130.41 | 312.21 | 382.64
0.3 | 132.7 | 323.43 | 394.66
0.31 | 134.81 | 334.61 | 406.38
0.32 | 136.87 | 345.66 | 417.93
0.33 | 138.64 | 356.64 | 429.54
0.34 | 140.63 | 367.51 | 440.94
0.35 | 142.12 | 378.06 | 452.26
0.36 | 143.69 | 388.66 | 463.4
0.37 | 145.28 | 399.19 | 474.33
0.38 | 146.53 | 409.45 | 485.16
0.39 | 147.93 | 419.5 | 495.8
0.4 | 149.01 | 429.19 | 506.25
0.41 | 150.19 | 438.9 | 516.46
0.42 | 151.22 | 448.28 | 526.59
0.43 | 152.38 | 457.53 | 536.52
0.44 | 153.18 | 466.39 | 546.21
0.45 | 154.1 | 474.97 | 555.6
0.46 | 154.96 | 483.45 | 564.8
0.47 | 155.61 | 491.61 | 573.9
0.48 | 156.67 | 499.35 | 582.4
0.49 | 157.19 | 506.84 | 591
0.5 | 157.88 | 514.15 | 599.4

## Tranconductance (mS-mm)
VGS (V) | VDS = 0.100 V | VDS = 0.500 V | VDS = 0.900 V
-0.75 | -0.001574 | -0.00414 | -0.01159
-0.74 | -0.0013875 | -0.004215 | -0.01188
-0.73 | -0.001207 | -0.00399 | -0.01038
-0.72 | -0.0011525 | -0.00398 | -0.01007
-0.71 | -0.0011435 | -0.003615 | -0.01218
-0.7 | -0.001071 | -0.003265 | -0.01125
-0.69 | -0.001016 | -0.00341 | -0.00954
-0.68 | -0.0010455 | -0.003625 | -0.009285
-0.67 | -0.000934 | -0.003695 | -0.009505
-0.66 | -0.000818 | -0.00303 | -0.00958
-0.65 | -0.0008555 | -0.00295 | -0.00876
-0.64 | -0.0008385 | -0.003045 | -0.00934
-0.63 | -0.0008215 | -0.002795 | -0.00913
-0.62 | -0.0007475 | -0.003075 | -0.007855
-0.61 | -0.000648 | -0.00311 | -0.0083
-0.6 | -0.0007015 | -0.002485 | -0.008325
-0.59 | -0.000649 | -0.00214 | -0.007675
-0.58 | -0.000636 | -0.002325 | -0.00684
-0.57 | -0.0006205 | -0.00239 | -0.007195
-0.56 | -0.0005265 | -0.002235 | -0.00701
-0.55 | -0.000534 | -0.002175 | -0.005905
-0.54 | -0.0005195 | -0.00204 | -0.00582
-0.53 | -0.0004535 | -0.001875 | -0.00583
-0.52 | -0.0004385 | -0.001808 | -0.005705
-0.51 | -0.000391 | -0.0016185 | -0.005335
-0.5 | -0.000321 | -0.001269 | -0.00442
-0.49 | -0.0002365 | -0.000981 | -0.0032
-0.48 | -0.0001325 | -0.0006635 | -0.00262
-0.47 | -2e-06 | -0.0002125 | -0.00152
-0.46 | 0.0001315 | 0.0001475 | 0.000795
-0.45 | 0.000274 | 0.000828 | 0.00338
-0.44 | 0.000602 | 0.0020185 | 0.006335
-0.43 | 0.001022 | 0.003329 | 0.011455
-0.42 | 0.001475 | 0.0052745 | 0.017635
-0.41 | 0.002148 | 0.00783 | 0.02577
-0.4 | 0.0031145 | 0.01103 | 0.03874
-0.39 | 0.0044225 | 0.015795 | 0.05582
-0.38 | 0.006167 | 0.02244 | 0.080625
-0.37 | 0.0086085 | 0.03118 | 0.11674
-0.36 | 0.0119715 | 0.04328 | 0.160935
-0.35 | 0.0188805 | 0.060775 | 0.2274
-0.34 | 0.025761 | 0.084505 | 0.31685
-0.33 | 0.03282 | 0.115505 | 0.4428
-0.32 | 0.04522 | 0.168315 | 0.61695
-0.31 | 0.062175 | 0.231485 | 0.8587
-0.3 | 0.085845 | 0.30835 | 1.17995
-0.29 | 0.1167 | 0.41845 | 1.6239
-0.28 | 0.17379 | 0.5849 | 2.2534
-0.27 | 0.23569 | 0.8011 | 3.0425
-0.26 | 0.30725 | 1.08685 | 4.1135
-0.25 | 0.417 | 1.5113 | 5.581
-0.24 | 0.56835 | 2.0255 | 7.682
-0.23 | 0.77195 | 2.7185 | 10.3045
-0.22 | 1.03625 | 3.7065 | 13.831
-0.21 | 1.47135 | 4.898 | 18.21
-0.2 | 1.99365 | 6.538 | 24.385
-0.19 | 2.6195 | 8.912 | 32.67
-0.18 | 3.489 | 11.879 | 42.47
-0.17 | 4.6655 | 15.796 | 55.67
-0.16 | 6.2645 | 20.861 | 71.515
-0.15 | 8.3535 | 27.085 | 91.53
-0.14 | 11.157 | 35.48 | 115.285
-0.13 | 14.634 | 46.105 | 145.69
-0.12 | 19.2255 | 59.235 | 178.26
-0.11 | 25.275 | 75.45 | 213.5
-0.1 | 33.16 | 96.1 | 254.6
-0.09 | 42.895 | 120.065 | 299.3
-0.08 | 54.405 | 147.635 | 347.85
-0.07 | 68.945 | 181.75 | 394
-0.06 | 86.805 | 219.4 | 448.65
-0.05 | 107.515 | 258.85 | 502.15
-0.04 | 127.93 | 306.7 | 551.65
-0.03 | 154.85 | 358.2 | 600.3
-0.02 | 187.05 | 404.7 | 652.5
-0.01 | 221.35 | 460.5 | 712.1
0 | 256 | 513.6 | 757.95
0.01 | 287.5 | 558.5 | 796.5
0.02 | 324.8 | 615.5 | 850
0.03 | 360.25 | 665.55 | 883.5
0.04 | 390.95 | 704.8 | 915.5
0.05 | 421.6 | 754.9 | 962.5
0.06 | 448.95 | 798 | 994.5
0.07 | 468.5 | 832 | 1023.5
0.08 | 486.65 | 872 | 1048
0.09 | 502.1 | 904 | 1072
0.1 | 500.9 | 937.5 | 1099
0.11 | 507.3 | 968.5 | 1126
0.12 | 516.5 | 994.5 | 1137.5
0.13 | 509.5 | 1010.5 | 1147.5
0.14 | 501.5 | 1029.5 | 1166.5
0.15 | 492 | 1055 | 1183
0.16 | 477 | 1071.5 | 1197.5
0.17 | 459.5 | 1087.5 | 1193
0.18 | 441.5 | 1096 | 1197.5
0.19 | 423.5 | 1107 | 1213.5
0.2 | 407 | 1118.5 | 1217
0.21 | 384 | 1127 | 1223
0.22 | 361 | 1134 | 1214
0.23 | 344 | 1137 | 1214.5
0.24 | 328 | 1147 | 1223.5
0.25 | 310 | 1138 | 1211.5
0.26 | 288.5 | 1128 | 1202.5
0.27 | 266.5 | 1138 | 1200
0.28 | 257.5 | 1133.5 | 1193.5
0.29 | 244.5 | 1124.5 | 1195.5
0.3 | 220 | 1120 | 1187
0.31 | 208.5 | 1111.5 | 1163.5
0.32 | 191.5 | 1101.5 | 1158
0.33 | 188 | 1092.5 | 1150.5
0.34 | 174 | 1071 | 1136
0.35 | 153 | 1057.5 | 1123
0.36 | 158 | 1056.5 | 1103.5
0.37 | 142 | 1039.5 | 1088
0.38 | 132.5 | 1015.5 | 1073.5
0.39 | 124 | 987 | 1054.5
0.4 | 113 | 970 | 1033
0.41 | 110.5 | 954.5 | 1017
0.42 | 109.5 | 931.5 | 1003
0.43 | 98 | 905.5 | 981
0.44 | 86 | 872 | 954
0.45 | 89 | 853 | 929.5
0.46 | 75.5 | 832 | 915
0.47 | 85.5 | 795 | 880
0.48 | 79 | 761.5 | 855
0.49 | 60.5 | 740 | 850
0.5 | 69 | 731 | 840