## IDS-VDS Characteristic (mA-mm)
VGS (V) | VDS = 0.100 V | VDS = 0.500 V | VDS = 0.900 V
-0.75 | 0.00032801 | 0.0013338 | 0.0043732
-0.74 | 0.00031291 | 0.0012805 | 0.004234
-0.73 | 0.00029725 | 0.0012372 | 0.0041204
-0.72 | 0.00028444 | 0.0011931 | 0.0039984
-0.71 | 0.0002715 | 0.0011469 | 0.0038912
-0.7 | 0.00026124 | 0.0011048 | 0.0037556
-0.69 | 0.00024813 | 0.0010667 | 0.0036384
-0.68 | 0.0002398 | 0.0010252 | 0.0035445
-0.67 | 0.00022805 | 0.0009897 | 0.0034197
-0.66 | 0.00021855 | 0.0009505 | 0.003298
-0.65 | 0.00020745 | 0.0009147 | 0.0032026
-0.64 | 0.00019686 | 0.0008835 | 0.0031058
-0.63 | 0.00018705 | 0.0008531 | 0.0029971
-0.62 | 0.00017885 | 0.0008167 | 0.0029163
-0.61 | 0.00017064 | 0.0007949 | 0.0028231
-0.6 | 0.00016218 | 0.0007652 | 0.0027222
-0.59 | 0.000156 | 0.0007329 | 0.0026544
-0.58 | 0.00014862 | 0.0007087 | 0.002558
-0.57 | 0.00014165 | 0.0006809 | 0.0024833
-0.56 | 0.00013506 | 0.0006555 | 0.0024105
-0.55 | 0.00012995 | 0.000631 | 0.0023126
-0.54 | 0.00012358 | 0.0006132 | 0.0022518
-0.53 | 0.00011798 | 0.0005919 | 0.0021936
-0.52 | 0.00011296 | 0.0005731 | 0.002135
-0.51 | 0.00010917 | 0.0005548 | 0.0020616
-0.5 | 0.00010445 | 0.0005348 | 0.0020043
-0.49 | 0.00010107 | 0.0005245 | 0.0019615
-0.48 | 9.917e-05 | 0.0005119 | 0.0019203
-0.47 | 9.773e-05 | 0.0005045 | 0.0018992
-0.46 | 9.703e-05 | 0.0005019 | 0.0018935
-0.45 | 9.925e-05 | 0.0005046 | 0.0019258
-0.44 | 0.00010298 | 0.000518 | 0.001955
-0.43 | 0.00011034 | 0.0005404 | 0.0020446
-0.42 | 0.00012228 | 0.0005804 | 0.0021787
-0.41 | 0.00014009 | 0.0006421 | 0.0023855
-0.4 | 0.00016619 | 0.0007354 | 0.0026999
-0.39 | 0.00020349 | 0.0008625 | 0.0031819
-0.38 | 0.00025534 | 0.0010493 | 0.0038392
-0.37 | 0.00032764 | 0.0013118 | 0.0048078
-0.36 | 0.00042923 | 0.0016822 | 0.006218
-0.35 | 0.0005689 | 0.0021902 | 0.008134
-0.34 | 0.000813 | 0.0029067 | 0.010792
-0.33 | 0.0010961 | 0.0038941 | 0.014534
-0.32 | 0.0014825 | 0.0052607 | 0.019842
-0.31 | 0.0020213 | 0.007306 | 0.027176
-0.3 | 0.0027515 | 0.009966 | 0.03735
-0.29 | 0.0037605 | 0.01355 | 0.051188
-0.28 | 0.0051402 | 0.018484 | 0.07038
-0.27 | 0.007336 | 0.025421 | 0.09684
-0.26 | 0.009984 | 0.034761 | 0.13211
-0.25 | 0.013594 | 0.047583 | 0.18108
-0.24 | 0.018473 | 0.06551 | 0.24749
-0.23 | 0.025165 | 0.08933 | 0.33793
-0.22 | 0.034226 | 0.12113 | 0.45688
-0.21 | 0.046458 | 0.16409 | 0.6221
-0.2 | 0.06457 | 0.22129 | 0.8299
-0.19 | 0.08698 | 0.29961 | 1.1196
-0.18 | 0.11796 | 0.40432 | 1.4973
-0.17 | 0.15903 | 0.54065 | 1.9932
-0.16 | 0.21406 | 0.7258 | 2.6433
-0.15 | 0.28733 | 0.9654 | 3.4627
-0.14 | 0.38578 | 1.2812 | 4.4983
-0.13 | 0.51545 | 1.6915 | 5.828
-0.12 | 0.6847 | 2.2202 | 7.445
-0.11 | 0.9106 | 2.8948 | 9.412
-0.1 | 1.2031 | 3.7587 | 11.762
-0.09 | 1.5868 | 4.8662 | 14.586
-0.08 | 2.0703 | 6.209 | 17.883
-0.07 | 2.6994 | 7.87 | 21.608
-0.06 | 3.4791 | 9.898 | 25.937
-0.05 | 4.4604 | 12.316 | 30.645
-0.04 | 5.668 | 15.157 | 35.966
-0.03 | 7.065 | 18.527 | 41.842
-0.02 | 8.823 | 22.359 | 48.175
-0.01 | 10.887 | 26.768 | 55.056
0 | 13.306 | 31.691 | 62.63
0.01 | 16.021 | 37.135 | 70.25
0.02 | 19.115 | 43.016 | 78.59
0.03 | 22.594 | 49.522 | 87.29
0.04 | 26.376 | 56.474 | 96.35
0.05 | 30.486 | 63.78 | 105.89
0.06 | 34.807 | 71.59 | 115.59
0.07 | 39.497 | 79.83 | 125.75
0.08 | 44.3 | 88.46 | 136.15
0.09 | 49.263 | 97.41 | 146.81
0.1 | 54.358 | 106.67 | 157.63
0.11 | 59.33 | 116.31 | 168.84
0.12 | 64.56 | 126.05 | 180.22
0.13 | 69.67 | 136.31 | 191.8
0.14 | 74.68 | 146.49 | 203.46
0.15 | 79.63 | 156.99 | 214.96
0.16 | 84.57 | 167.69 | 227.09
0.17 | 89.25 | 178.56 | 239.05
0.18 | 93.76 | 189.5 | 251.05
0.19 | 98.07 | 200.62 | 263.3
0.2 | 102.14 | 211.8 | 275.26
0.21 | 106.09 | 223 | 287.58
0.22 | 109.98 | 234.46 | 299.81
0.23 | 113.49 | 245.81 | 312.04
0.24 | 116.83 | 257.11 | 324.08
0.25 | 120 | 268.8 | 336.47
0.26 | 122.86 | 280.06 | 348.58
0.27 | 125.74 | 291.53 | 360.64
0.28 | 128.36 | 302.89 | 372.67
0.29 | 130.85 | 314.17 | 384.51
0.3 | 133.23 | 325.51 | 396.53
0.31 | 135.32 | 336.66 | 408.35
0.32 | 137.36 | 347.76 | 420.03
0.33 | 139.2 | 358.8 | 431.67
0.34 | 141.07 | 369.64 | 442.95
0.35 | 142.78 | 380.28 | 454.39
0.36 | 144.43 | 390.92 | 465.52
0.37 | 145.78 | 401.47 | 476.55
0.38 | 147.14 | 411.73 | 487.42
0.39 | 148.54 | 421.89 | 498.02
0.4 | 149.65 | 431.51 | 508.57
0.41 | 150.96 | 441.29 | 518.88
0.42 | 151.78 | 450.78 | 529.06
0.43 | 152.86 | 459.95 | 538.92
0.44 | 153.96 | 468.88 | 548.66
0.45 | 154.73 | 477.57 | 558.2
0.46 | 155.64 | 486.08 | 567.57
0.47 | 156.37 | 494.21 | 576.4
0.48 | 157.21 | 502.05 | 585
0.49 | 157.99 | 509.57 | 594
0.5 | 158.72 | 516.87 | 602.1

## Tranconductance (mS-mm)
VGS (V) | VDS = 0.100 V | VDS = 0.500 V | VDS = 0.900 V
-0.75 | -0.00151 | -0.00533 | -0.01392
-0.74 | -0.001538 | -0.00483 | -0.01264
-0.73 | -0.0014235 | -0.00437 | -0.01178
-0.72 | -0.0012875 | -0.004515 | -0.01146
-0.71 | -0.00116 | -0.004415 | -0.01214
-0.7 | -0.0011685 | -0.00401 | -0.01264
-0.69 | -0.001072 | -0.00398 | -0.010555
-0.68 | -0.001004 | -0.00385 | -0.010935
-0.67 | -0.0010625 | -0.003735 | -0.012325
-0.66 | -0.00103 | -0.00375 | -0.010855
-0.65 | -0.0010845 | -0.00335 | -0.00961
-0.64 | -0.00102 | -0.00308 | -0.010275
-0.63 | -0.0009005 | -0.00334 | -0.009475
-0.62 | -0.0008205 | -0.00291 | -0.0087
-0.61 | -0.0008335 | -0.002575 | -0.009705
-0.6 | -0.000732 | -0.0031 | -0.008435
-0.59 | -0.000678 | -0.002825 | -0.00821
-0.58 | -0.0007175 | -0.0026 | -0.008555
-0.57 | -0.000678 | -0.00266 | -0.007375
-0.56 | -0.000585 | -0.002495 | -0.008535
-0.55 | -0.000574 | -0.002115 | -0.007935
-0.54 | -0.0005985 | -0.001955 | -0.00595
-0.53 | -0.000531 | -0.002005 | -0.00584
-0.52 | -0.0004405 | -0.001855 | -0.0066
-0.51 | -0.0004255 | -0.001915 | -0.006535
-0.5 | -0.000405 | -0.001515 | -0.005005
-0.49 | -0.000264 | -0.001145 | -0.0042
-0.48 | -0.000167 | -0.001 | -0.003115
-0.47 | -0.000107 | -0.0005 | -0.00134
-0.46 | 7.6e-05 | 5e-06 | 0.00133
-0.45 | 0.0002975 | 0.000805 | 0.003075
-0.44 | 0.0005545 | 0.00179 | 0.00594
-0.43 | 0.000965 | 0.00312 | 0.011185
-0.42 | 0.0014875 | 0.005085 | 0.017045
-0.41 | 0.0021955 | 0.00775 | 0.02606
-0.4 | 0.00317 | 0.01102 | 0.03982
-0.39 | 0.0044575 | 0.015695 | 0.056965
-0.38 | 0.0062075 | 0.022465 | 0.081295
-0.37 | 0.0086945 | 0.031645 | 0.11894
-0.36 | 0.012063 | 0.04392 | 0.16631
-0.35 | 0.0191885 | 0.061225 | 0.2287
-0.34 | 0.02636 | 0.085195 | 0.32
-0.33 | 0.033475 | 0.1177 | 0.4525
-0.32 | 0.04626 | 0.170595 | 0.6321
-0.31 | 0.06345 | 0.235265 | 0.8754
-0.3 | 0.08696 | 0.3122 | 1.2006
-0.29 | 0.119435 | 0.4259 | 1.6515
-0.28 | 0.178775 | 0.59355 | 2.2826
-0.27 | 0.24219 | 0.81385 | 3.0865
-0.26 | 0.3129 | 1.1081 | 4.212
-0.25 | 0.42445 | 1.53745 | 5.769
-0.24 | 0.57855 | 2.08735 | 7.8425
-0.23 | 0.78765 | 2.781 | 10.4695
-0.22 | 1.06465 | 3.738 | 14.2085
-0.21 | 1.5172 | 5.008 | 18.651
-0.2 | 2.0261 | 6.776 | 24.875
-0.19 | 2.6695 | 9.1515 | 33.37
-0.18 | 3.6025 | 12.052 | 43.68
-0.17 | 4.805 | 16.074 | 57.3
-0.16 | 6.415 | 21.2375 | 73.475
-0.15 | 8.586 | 27.77 | 92.75
-0.14 | 11.406 | 36.305 | 118.265
-0.13 | 14.946 | 46.95 | 147.335
-0.12 | 19.7575 | 60.165 | 179.2
-0.11 | 25.92 | 76.925 | 215.85
-0.1 | 33.81 | 98.57 | 258.7
-0.09 | 43.36 | 122.515 | 306.05
-0.08 | 55.63 | 150.19 | 351.1
-0.07 | 70.44 | 184.45 | 402.7
-0.06 | 88.05 | 222.3 | 451.85
-0.05 | 109.445 | 262.95 | 501.45
-0.04 | 130.23 | 310.55 | 559.85
-0.03 | 157.75 | 360.1 | 610.45
-0.02 | 191.1 | 412.05 | 660.7
-0.01 | 224.15 | 466.6 | 722.75
0 | 256.7 | 518.35 | 759.7
0.01 | 290.45 | 566.25 | 798
0.02 | 328.65 | 619.35 | 852
0.03 | 363.05 | 672.9 | 888
0.04 | 394.6 | 712.9 | 930
0.05 | 421.55 | 755.8 | 962
0.06 | 450.55 | 802.5 | 993
0.07 | 474.65 | 843.5 | 1028
0.08 | 488.3 | 879 | 1053
0.09 | 502.9 | 910.5 | 1074
0.1 | 503.35 | 945 | 1101.5
0.11 | 510.1 | 969 | 1129.5
0.12 | 517 | 1000 | 1148
0.13 | 506 | 1022 | 1162
0.14 | 498 | 1034 | 1158
0.15 | 494.5 | 1060 | 1181.5
0.16 | 481 | 1078.5 | 1204.5
0.17 | 459.5 | 1090.5 | 1198
0.18 | 441 | 1103 | 1212.5
0.19 | 419 | 1115 | 1210.5
0.2 | 401 | 1119 | 1214
0.21 | 392 | 1133 | 1227.5
0.22 | 370 | 1140.5 | 1223
0.23 | 342.5 | 1132.5 | 1213.5
0.24 | 325.5 | 1149.5 | 1221.5
0.25 | 301.5 | 1147.5 | 1225
0.26 | 287 | 1136.5 | 1208.5
0.27 | 275 | 1141.5 | 1204.5
0.28 | 255.5 | 1132 | 1193.5
0.29 | 243.5 | 1131 | 1193
0.3 | 223.5 | 1124.5 | 1192
0.31 | 206.5 | 1112.5 | 1175
0.32 | 194 | 1107 | 1166
0.33 | 185.5 | 1094 | 1146
0.34 | 179 | 1074 | 1136
0.35 | 168 | 1064 | 1128.5
0.36 | 150 | 1059.5 | 1108
0.37 | 135.5 | 1040.5 | 1095
0.38 | 138 | 1021 | 1073.5
0.39 | 125.5 | 989 | 1057.5
0.4 | 121 | 970 | 1043
0.41 | 106.5 | 963.5 | 1024.5
0.42 | 95 | 933 | 1002
0.43 | 109 | 905 | 980
0.44 | 93.5 | 881 | 964
0.45 | 84 | 860 | 945.5
0.46 | 82 | 832 | 910
0.47 | 78.5 | 798.5 | 871.5
0.48 | 81 | 768 | 880
0.49 | 75.5 | 741 | 855
0.5 | 73 | 730 | 810