## IDS-VDS Characteristic (mA-mm)
VGS (V) | VDS = 0.100 V | VDS = 0.500 V | VDS = 0.900 V
-0.75 | 0.00036914 | 0.0015441 | 0.005162
-0.74 | 0.00035256 | 0.0014745 | 0.0050105
-0.73 | 0.00033732 | 0.0014302 | 0.0048514
-0.72 | 0.00032398 | 0.0013757 | 0.0047015
-0.71 | 0.00030973 | 0.0013338 | 0.0045541
-0.7 | 0.00029533 | 0.001293 | 0.0044053
-0.69 | 0.00028118 | 0.0012404 | 0.0042625
-0.68 | 0.0002676 | 0.0011921 | 0.004155
-0.67 | 0.00025613 | 0.001148 | 0.0039954
-0.66 | 0.00024465 | 0.0011093 | 0.0038904
-0.65 | 0.00023485 | 0.0010648 | 0.0037838
-0.64 | 0.00022331 | 0.001024 | 0.0036787
-0.63 | 0.00021262 | 0.0009888 | 0.0035306
-0.62 | 0.00020304 | 0.0009488 | 0.0034218
-0.61 | 0.00019281 | 0.0009177 | 0.003315
-0.6 | 0.00018553 | 0.0008847 | 0.0032236
-0.59 | 0.00017618 | 0.0008495 | 0.0031212
-0.58 | 0.00016859 | 0.0008123 | 0.0029991
-0.57 | 0.00016141 | 0.0007884 | 0.0028993
-0.56 | 0.00015197 | 0.0007616 | 0.0028222
-0.55 | 0.00014608 | 0.0007276 | 0.0027244
-0.54 | 0.00013996 | 0.0006987 | 0.0026235
-0.53 | 0.00013353 | 0.0006751 | 0.002546
-0.52 | 0.00012824 | 0.0006523 | 0.0024769
-0.51 | 0.00012218 | 0.0006285 | 0.0023948
-0.5 | 0.00011635 | 0.0006091 | 0.0023291
-0.49 | 0.00011218 | 0.0005922 | 0.0022525
-0.48 | 0.00010919 | 0.0005828 | 0.0022112
-0.47 | 0.00010629 | 0.0005678 | 0.002178
-0.46 | 0.00010564 | 0.0005573 | 0.0021574
-0.45 | 0.00010532 | 0.0005549 | 0.0021524
-0.44 | 0.00010822 | 0.0005634 | 0.0021688
-0.43 | 0.00011403 | 0.000582 | 0.0022193
-0.42 | 0.0001237 | 0.0006115 | 0.0023229
-0.41 | 0.00013811 | 0.0006624 | 0.0024906
-0.4 | 0.0001601 | 0.0007357 | 0.0027607
-0.39 | 0.00019225 | 0.0008456 | 0.0031516
-0.38 | 0.00023742 | 0.0010056 | 0.0037022
-0.37 | 0.00030214 | 0.0012262 | 0.0045116
-0.36 | 0.00039123 | 0.0015467 | 0.0056755
-0.35 | 0.00051415 | 0.0019892 | 0.007383
-0.34 | 0.0007291 | 0.0026191 | 0.009659
-0.33 | 0.0009786 | 0.0034773 | 0.012919
-0.32 | 0.0013238 | 0.004686 | 0.017529
-0.31 | 0.0017979 | 0.00649 | 0.023753
-0.3 | 0.0024538 | 0.008796 | 0.032728
-0.29 | 0.0033579 | 0.011997 | 0.044891
-0.28 | 0.0045896 | 0.016355 | 0.06159
-0.27 | 0.006532 | 0.022498 | 0.08545
-0.26 | 0.008942 | 0.030703 | 0.11696
-0.25 | 0.012173 | 0.042131 | 0.15995
-0.24 | 0.016616 | 0.05758 | 0.21927
-0.23 | 0.022651 | 0.07896 | 0.29805
-0.22 | 0.030963 | 0.10755 | 0.40768
-0.21 | 0.042003 | 0.14608 | 0.55086
-0.2 | 0.05735 | 0.19847 | 0.7457
-0.19 | 0.07782 | 0.26757 | 1.0052
-0.18 | 0.10564 | 0.36176 | 1.3539
-0.17 | 0.14241 | 0.48672 | 1.7934
-0.16 | 0.19263 | 0.6552 | 2.3821
-0.15 | 0.25946 | 0.8731 | 3.1401
-0.14 | 0.34904 | 1.1655 | 4.0972
-0.13 | 0.46795 | 1.5452 | 5.3361
-0.12 | 0.6297 | 2.0246 | 6.85
-0.11 | 0.8388 | 2.6623 | 8.718
-0.1 | 1.1092 | 3.4665 | 10.965
-0.09 | 1.4713 | 4.4915 | 13.637
-0.08 | 1.9281 | 5.756 | 16.759
-0.07 | 2.5139 | 7.34 | 20.358
-0.06 | 3.2587 | 9.224 | 24.471
-0.05 | 4.1898 | 11.574 | 29.144
-0.04 | 5.3416 | 14.298 | 34.228
-0.03 | 6.702 | 17.527 | 39.959
-0.02 | 8.378 | 21.217 | 46.184
-0.01 | 10.364 | 25.509 | 52.892
0 | 12.75 | 30.322 | 60.19
0.01 | 15.416 | 35.649 | 67.95
0.02 | 18.423 | 41.397 | 75.96
0.03 | 21.852 | 47.769 | 84.65
0.04 | 25.588 | 54.689 | 93.64
0.05 | 29.647 | 61.79 | 103
0.06 | 33.964 | 69.64 | 112.68
0.07 | 38.592 | 77.87 | 122.71
0.08 | 43.366 | 86.37 | 133.11
0.09 | 48.347 | 95.17 | 143.74
0.1 | 53.401 | 104.43 | 154.57
0.11 | 58.33 | 113.97 | 165.77
0.12 | 63.63 | 123.84 | 176.95
0.13 | 68.77 | 133.97 | 188.57
0.14 | 73.81 | 144.06 | 200.16
0.15 | 78.82 | 154.53 | 211.85
0.16 | 83.76 | 165.43 | 223.72
0.17 | 88.41 | 176.08 | 235.72
0.18 | 93 | 187.12 | 247.71
0.19 | 97.31 | 198.06 | 259.83
0.2 | 101.52 | 209.33 | 272.07
0.21 | 105.49 | 220.75 | 284.22
0.22 | 109.28 | 232.15 | 296.48
0.23 | 112.84 | 243.47 | 308.75
0.24 | 116.28 | 254.84 | 321
0.25 | 119.51 | 266.45 | 333.37
0.26 | 122.46 | 277.84 | 345.39
0.27 | 125.27 | 289.32 | 357.63
0.28 | 127.97 | 300.61 | 369.67
0.29 | 130.53 | 312 | 381.67
0.3 | 132.9 | 323.47 | 393.7
0.31 | 135.08 | 334.65 | 405.46
0.32 | 137.11 | 345.82 | 417.29
0.33 | 138.93 | 356.72 | 428.93
0.34 | 140.94 | 367.76 | 440.4
0.35 | 142.54 | 378.58 | 451.66
0.36 | 144.1 | 389.24 | 462.97
0.37 | 145.62 | 399.81 | 474.22
0.38 | 147 | 410.11 | 485.12
0.39 | 148.41 | 420.24 | 495.93
0.4 | 149.59 | 430.18 | 506.36
0.41 | 150.71 | 439.95 | 516.74
0.42 | 151.84 | 449.48 | 527.12
0.43 | 152.98 | 458.78 | 537.06
0.44 | 153.88 | 467.83 | 546.89
0.45 | 154.77 | 476.57 | 556.36
0.46 | 155.69 | 485.23 | 565.88
0.47 | 156.33 | 493.37 | 574.8
0.48 | 157.45 | 501.35 | 584
0.49 | 157.99 | 509.04 | 592.2
0.5 | 158.67 | 516.42 | 600.8

## Tranconductance (mS-mm)
VGS (V) | VDS = 0.100 V | VDS = 0.500 V | VDS = 0.900 V
-0.75 | -0.001658 | -0.00696 | -0.01515
-0.74 | -0.001591 | -0.005695 | -0.01553
-0.73 | -0.001429 | -0.00494 | -0.01545
-0.72 | -0.0013795 | -0.00482 | -0.014865
-0.71 | -0.0014325 | -0.004135 | -0.01481
-0.7 | -0.0014275 | -0.00467 | -0.01458
-0.69 | -0.0013865 | -0.005045 | -0.012515
-0.68 | -0.0012525 | -0.00462 | -0.013355
-0.67 | -0.0011475 | -0.00414 | -0.01323
-0.66 | -0.001064 | -0.00416 | -0.01058
-0.65 | -0.001067 | -0.004265 | -0.010585
-0.64 | -0.0011115 | -0.0038 | -0.01266
-0.63 | -0.0010135 | -0.00376 | -0.012845
-0.62 | -0.0009905 | -0.003555 | -0.01078
-0.61 | -0.0008755 | -0.003205 | -0.00991
-0.6 | -0.0008315 | -0.00341 | -0.00969
-0.59 | -0.000847 | -0.00362 | -0.011225
-0.58 | -0.0007385 | -0.003055 | -0.011095
-0.57 | -0.000831 | -0.002535 | -0.008845
-0.56 | -0.0007665 | -0.00304 | -0.008745
-0.55 | -0.0006005 | -0.003145 | -0.009935
-0.54 | -0.0006275 | -0.002625 | -0.00892
-0.53 | -0.000586 | -0.00232 | -0.00733
-0.52 | -0.0005675 | -0.00233 | -0.00756
-0.51 | -0.0005945 | -0.00216 | -0.00739
-0.5 | -0.0005 | -0.001815 | -0.007115
-0.49 | -0.000358 | -0.001315 | -0.005895
-0.48 | -0.0002945 | -0.00122 | -0.003725
-0.47 | -0.0001775 | -0.001275 | -0.00269
-0.46 | -4.85e-05 | -0.000645 | -0.00128
-0.45 | 0.000129 | 0.000305 | 0.00057
-0.44 | 0.0004355 | 0.001355 | 0.003345
-0.43 | 0.000774 | 0.002405 | 0.007705
-0.42 | 0.001204 | 0.00402 | 0.013565
-0.41 | 0.00182 | 0.00621 | 0.02189
-0.4 | 0.002707 | 0.00916 | 0.03305
-0.39 | 0.003866 | 0.013495 | 0.047075
-0.38 | 0.0054945 | 0.01903 | 0.068
-0.37 | 0.0076905 | 0.027055 | 0.098665
-0.36 | 0.0106005 | 0.03815 | 0.14357
-0.35 | 0.0168935 | 0.05362 | 0.199175
-0.34 | 0.0232225 | 0.074405 | 0.2768
-0.33 | 0.029735 | 0.103345 | 0.3935
-0.32 | 0.040965 | 0.150635 | 0.5417
-0.31 | 0.0565 | 0.2055 | 0.75995
-0.3 | 0.078 | 0.27535 | 1.0569
-0.29 | 0.10679 | 0.37795 | 1.4431
-0.28 | 0.158705 | 0.52505 | 2.02795
-0.27 | 0.21762 | 0.7174 | 2.7685
-0.26 | 0.28205 | 0.98165 | 3.725
-0.25 | 0.3837 | 1.34385 | 5.1155
-0.24 | 0.5239 | 1.84145 | 6.905
-0.23 | 0.71735 | 2.4985 | 9.4205
-0.22 | 0.9676 | 3.356 | 12.6405
-0.21 | 1.31935 | 4.546 | 16.901
-0.2 | 1.79085 | 6.0745 | 22.717
-0.19 | 2.4145 | 8.1645 | 30.41
-0.18 | 3.2295 | 10.9575 | 39.41
-0.17 | 4.3495 | 14.672 | 51.41
-0.16 | 5.8525 | 19.319 | 67.335
-0.15 | 7.8205 | 25.515 | 85.755
-0.14 | 10.4245 | 33.605 | 109.8
-0.13 | 14.033 | 42.955 | 137.64
-0.12 | 18.5425 | 55.855 | 169.095
-0.11 | 23.975 | 72.095 | 205.75
-0.1 | 31.625 | 91.46 | 245.95
-0.09 | 40.945 | 114.475 | 289.7
-0.08 | 52.13 | 142.425 | 336.05
-0.07 | 66.53 | 173.4 | 385.6
-0.06 | 83.795 | 211.7 | 439.3
-0.05 | 104.145 | 253.7 | 487.85
-0.04 | 125.61 | 297.65 | 540.75
-0.03 | 151.82 | 345.95 | 597.8
-0.02 | 183.1 | 399.1 | 646.65
-0.01 | 218.6 | 455.25 | 700.3
0 | 252.6 | 507 | 752.9
0.01 | 283.65 | 553.75 | 788.5
0.02 | 321.8 | 606 | 835
0.03 | 358.25 | 664.6 | 884
0.04 | 389.75 | 701.05 | 917.5
0.05 | 418.8 | 747.55 | 952
0.06 | 447.25 | 804 | 985.5
0.07 | 470.1 | 836.5 | 1021.5
0.08 | 487.75 | 865 | 1051.5
0.09 | 501.75 | 903 | 1073
0.1 | 499.15 | 940 | 1101.5
0.11 | 511.45 | 970.5 | 1119
0.12 | 522 | 1000 | 1140
0.13 | 509 | 1011 | 1160.5
0.14 | 502.5 | 1028 | 1164
0.15 | 497.5 | 1068.5 | 1178
0.16 | 479.5 | 1077.5 | 1193.5
0.17 | 462 | 1084.5 | 1199.5
0.18 | 445 | 1099 | 1205.5
0.19 | 426 | 1110.5 | 1218
0.2 | 409 | 1134.5 | 1219.5
0.21 | 388 | 1141 | 1220.5
0.22 | 367.5 | 1136 | 1226.5
0.23 | 350 | 1134.5 | 1226
0.24 | 333.5 | 1149 | 1231
0.25 | 309 | 1150 | 1219.5
0.26 | 288 | 1143.5 | 1213
0.27 | 275.5 | 1138.5 | 1214
0.28 | 263 | 1134 | 1202
0.29 | 246.5 | 1143 | 1201.5
0.3 | 227.5 | 1132.5 | 1189.5
0.31 | 210.5 | 1117.5 | 1179.5
0.32 | 192.5 | 1103.5 | 1173.5
0.33 | 191.5 | 1097 | 1155.5
0.34 | 180.5 | 1093 | 1136.5
0.35 | 158 | 1074 | 1128.5
0.36 | 154 | 1061.5 | 1128
0.37 | 145 | 1043.5 | 1107.5
0.38 | 139.5 | 1021.5 | 1085.5
0.39 | 129.5 | 1003.5 | 1062
0.4 | 115 | 985.5 | 1040.5
0.41 | 112.5 | 965 | 1038
0.42 | 113.5 | 941.5 | 1016
0.43 | 102 | 917.5 | 988.5
0.44 | 89.5 | 889.5 | 965
0.45 | 90.5 | 870 | 949.5
0.46 | 78 | 840 | 922
0.47 | 88 | 806 | 906
0.48 | 83 | 783.5 | 870
0.49 | 61 | 753.5 | 840
0.5 | 68 | 738 | 860