## IDS-VDS Characteristic (mA-mm)
VGS (V) | VDS = 0.100 V | VDS = 0.500 V | VDS = 0.900 V
-0.75 | 0.00034278 | 0.0013961 | 0.0046517
-0.74 | 0.00032821 | 0.0013464 | 0.0044994
-0.73 | 0.00031256 | 0.0013092 | 0.0043716
-0.72 | 0.00029709 | 0.0012563 | 0.0042409
-0.71 | 0.00028364 | 0.0012109 | 0.0041131
-0.7 | 0.00027155 | 0.0011756 | 0.0039867
-0.69 | 0.00025861 | 0.0011251 | 0.0038535
-0.68 | 0.00024918 | 0.0010934 | 0.0037305
-0.67 | 0.00023647 | 0.0010427 | 0.0036284
-0.66 | 0.00022647 | 0.0010057 | 0.0035067
-0.65 | 0.00021486 | 0.0009658 | 0.0033798
-0.64 | 0.00020756 | 0.0009281 | 0.0032885
-0.63 | 0.00019598 | 0.000899 | 0.003179
-0.62 | 0.00018724 | 0.0008646 | 0.0030737
-0.61 | 0.00017878 | 0.0008294 | 0.0029658
-0.6 | 0.00016914 | 0.0008051 | 0.0028667
-0.59 | 0.00016253 | 0.0007679 | 0.0027826
-0.58 | 0.00015382 | 0.0007384 | 0.0026884
-0.57 | 0.00014791 | 0.0007124 | 0.0026115
-0.56 | 0.00014142 | 0.0006883 | 0.002525
-0.55 | 0.00013471 | 0.0006641 | 0.0024528
-0.54 | 0.00012809 | 0.0006388 | 0.0023792
-0.53 | 0.00012284 | 0.0006136 | 0.0022982
-0.52 | 0.00011786 | 0.0005971 | 0.0022194
-0.51 | 0.00011334 | 0.0005766 | 0.0021566
-0.5 | 0.00010822 | 0.0005588 | 0.0021169
-0.49 | 0.00010397 | 0.0005407 | 0.0020709
-0.48 | 0.00010132 | 0.0005318 | 0.0020197
-0.47 | 9.969e-05 | 0.0005174 | 0.0019789
-0.46 | 9.904e-05 | 0.0005106 | 0.001972
-0.45 | 0.00010026 | 0.0005117 | 0.0019639
-0.44 | 0.00010292 | 0.0005227 | 0.0019916
-0.43 | 0.0001088 | 0.0005439 | 0.0020573
-0.42 | 0.00011881 | 0.0005747 | 0.0021744
-0.41 | 0.00013386 | 0.0006285 | 0.0023519
-0.4 | 0.00015711 | 0.0007065 | 0.0026298
-0.39 | 0.00018951 | 0.0008231 | 0.0030398
-0.38 | 0.00023662 | 0.0009864 | 0.0036081
-0.37 | 0.0003015 | 0.0012176 | 0.0044489
-0.36 | 0.0003924 | 0.0015399 | 0.0056488
-0.35 | 0.00051905 | 0.0019906 | 0.007378
-0.34 | 0.0007421 | 0.0026321 | 0.009784
-0.33 | 0.0009955 | 0.0034996 | 0.013106
-0.32 | 0.0013528 | 0.00474 | 0.017766
-0.31 | 0.0018369 | 0.006627 | 0.02416
-0.3 | 0.0025154 | 0.009023 | 0.03319
-0.29 | 0.0034302 | 0.012215 | 0.045701
-0.28 | 0.0046903 | 0.016785 | 0.06319
-0.27 | 0.006694 | 0.022965 | 0.08676
-0.26 | 0.009147 | 0.031476 | 0.11918
-0.25 | 0.012448 | 0.043 | 0.16232
-0.24 | 0.016976 | 0.05948 | 0.22182
-0.23 | 0.023193 | 0.08121 | 0.30431
-0.22 | 0.031661 | 0.10993 | 0.4128
-0.21 | 0.04304 | 0.14993 | 0.5593
-0.2 | 0.05876 | 0.2028 | 0.7596
-0.19 | 0.08013 | 0.2743 | 1.0206
-0.18 | 0.10852 | 0.37099 | 1.3811
-0.17 | 0.1467 | 0.49881 | 1.8202
-0.16 | 0.19765 | 0.6704 | 2.4165
-0.15 | 0.2664 | 0.8917 | 3.1934
-0.14 | 0.35848 | 1.1911 | 4.1549
-0.13 | 0.47947 | 1.5741 | 5.408
-0.12 | 0.6459 | 2.0721 | 6.936
-0.11 | 0.8578 | 2.7196 | 8.824
-0.1 | 1.1393 | 3.5367 | 11.082
-0.09 | 1.505 | 4.5754 | 13.766
-0.08 | 1.9759 | 5.871 | 16.93
-0.07 | 2.5764 | 7.441 | 20.518
-0.06 | 3.3282 | 9.384 | 24.725
-0.05 | 4.294 | 11.757 | 29.416
-0.04 | 5.4477 | 14.514 | 34.528
-0.03 | 6.84 | 17.749 | 40.246
-0.02 | 8.53 | 21.472 | 46.513
-0.01 | 10.566 | 25.752 | 53.202
0 | 12.923 | 30.574 | 60.63
0.01 | 15.653 | 35.925 | 68.32
0.02 | 18.682 | 41.759 | 76.32
0.03 | 22.109 | 48.119 | 85.06
0.04 | 25.896 | 54.962 | 94
0.05 | 29.948 | 62.23 | 103.4
0.06 | 34.299 | 70.07 | 113.18
0.07 | 38.931 | 78.18 | 123.15
0.08 | 43.728 | 86.75 | 133.53
0.09 | 48.673 | 95.55 | 144.15
0.1 | 53.765 | 104.92 | 155.05
0.11 | 58.65 | 114.44 | 166.06
0.12 | 63.92 | 124.34 | 177.48
0.13 | 69.1 | 134.34 | 188.91
0.14 | 74.21 | 144.54 | 200.48
0.15 | 79.16 | 155.14 | 212.22
0.16 | 84.06 | 165.74 | 224.02
0.17 | 88.72 | 176.65 | 236.05
0.18 | 93.23 | 187.53 | 248.15
0.19 | 97.63 | 198.59 | 260.19
0.2 | 101.82 | 209.85 | 272.41
0.21 | 105.85 | 221.21 | 284.59
0.22 | 109.57 | 232.56 | 296.88
0.23 | 113.05 | 243.83 | 309.08
0.24 | 116.43 | 255.33 | 321.33
0.25 | 119.71 | 266.84 | 333.65
0.26 | 122.82 | 278.3 | 345.71
0.27 | 125.57 | 289.81 | 357.87
0.28 | 128.19 | 301.04 | 369.91
0.29 | 130.62 | 312.48 | 381.85
0.3 | 133.13 | 323.88 | 393.71
0.31 | 135.32 | 335.03 | 405.66
0.32 | 137.43 | 346.11 | 417.45
0.33 | 139.26 | 357.18 | 429.12
0.34 | 141 | 368.16 | 440.65
0.35 | 142.92 | 378.92 | 451.81
0.36 | 144.46 | 389.56 | 463.12
0.37 | 145.88 | 400.02 | 474.31
0.38 | 147.29 | 410.42 | 485.17
0.39 | 148.39 | 420.59 | 495.92
0.4 | 149.93 | 430.48 | 506.42
0.41 | 151.03 | 440.2 | 516.83
0.42 | 152.06 | 449.71 | 527.13
0.43 | 152.98 | 459.05 | 537.08
0.44 | 154.1 | 468.07 | 546.8
0.45 | 155.05 | 476.72 | 556.48
0.46 | 155.89 | 485.27 | 565.85
0.47 | 156.67 | 493.49 | 574.6
0.48 | 157.35 | 501.48 | 583.7
0.49 | 158.37 | 509.11 | 592.2
0.5 | 158.99 | 516.47 | 600.7

## Tranconductance (mS-mm)
VGS (V) | VDS = 0.100 V | VDS = 0.500 V | VDS = 0.900 V
-0.75 | -0.001457 | -0.00497 | -0.01523
-0.74 | -0.001511 | -0.004345 | -0.014005
-0.73 | -0.001556 | -0.004505 | -0.012925
-0.72 | -0.001446 | -0.004915 | -0.012925
-0.71 | -0.001277 | -0.004035 | -0.01271
-0.7 | -0.0012515 | -0.00429 | -0.01298
-0.69 | -0.0011185 | -0.00411 | -0.01281
-0.68 | -0.001107 | -0.00412 | -0.011255
-0.67 | -0.0011355 | -0.004385 | -0.01119
-0.66 | -0.0010805 | -0.003845 | -0.01243
-0.65 | -0.0009455 | -0.00388 | -0.01091
-0.64 | -0.000944 | -0.00334 | -0.01004
-0.63 | -0.001016 | -0.003175 | -0.01074
-0.62 | -0.00086 | -0.00348 | -0.01066
-0.61 | -0.000905 | -0.002975 | -0.01035
-0.6 | -0.0008125 | -0.003075 | -0.00916
-0.59 | -0.000766 | -0.003335 | -0.008915
-0.58 | -0.000731 | -0.002775 | -0.008555
-0.57 | -0.00062 | -0.002505 | -0.00817
-0.56 | -0.00066 | -0.002415 | -0.007935
-0.55 | -0.0006665 | -0.002475 | -0.00729
-0.54 | -0.0005935 | -0.002525 | -0.00773
-0.53 | -0.0005115 | -0.002085 | -0.00799
-0.52 | -0.000475 | -0.00185 | -0.00708
-0.51 | -0.000482 | -0.001915 | -0.005125
-0.5 | -0.0004685 | -0.001795 | -0.004285
-0.49 | -0.000345 | -0.00135 | -0.00486
-0.48 | -0.000214 | -0.001165 | -0.0046
-0.47 | -0.000114 | -0.00106 | -0.002385
-0.46 | 2.85e-05 | -0.000285 | -0.00075
-0.45 | 0.000194 | 0.000605 | 0.00098
-0.44 | 0.000427 | 0.00161 | 0.00467
-0.43 | 0.0007945 | 0.0026 | 0.00914
-0.42 | 0.001253 | 0.00423 | 0.01473
-0.41 | 0.001915 | 0.00659 | 0.02277
-0.4 | 0.0027825 | 0.00973 | 0.034395
-0.39 | 0.0039755 | 0.013995 | 0.048915
-0.38 | 0.0055995 | 0.019725 | 0.070455
-0.37 | 0.007789 | 0.027675 | 0.102035
-0.36 | 0.0108775 | 0.03865 | 0.146455
-0.35 | 0.017485 | 0.05461 | 0.20676
-0.34 | 0.0238225 | 0.07545 | 0.2864
-0.33 | 0.030535 | 0.105395 | 0.3991
-0.32 | 0.04207 | 0.15637 | 0.5527
-0.31 | 0.05813 | 0.21415 | 0.7712
-0.3 | 0.079665 | 0.2794 | 1.07705
-0.29 | 0.108745 | 0.3881 | 1.5
-0.28 | 0.16319 | 0.5375 | 2.05295
-0.27 | 0.222835 | 0.73455 | 2.7995
-0.26 | 0.2877 | 1.00175 | 3.778
-0.25 | 0.39145 | 1.4002 | 5.132
-0.24 | 0.53725 | 1.9105 | 7.0995
-0.23 | 0.73425 | 2.5225 | 9.549
-0.22 | 0.99235 | 3.436 | 12.7495
-0.21 | 1.35495 | 4.6435 | 17.34
-0.2 | 1.8545 | 6.2185 | 23.065
-0.19 | 2.488 | 8.4095 | 31.075
-0.18 | 3.3285 | 11.2255 | 39.98
-0.17 | 4.4565 | 14.9705 | 51.77
-0.16 | 5.985 | 19.6445 | 68.66
-0.15 | 8.0415 | 26.035 | 86.92
-0.14 | 10.6535 | 34.12 | 110.73
-0.13 | 14.371 | 44.05 | 139.055
-0.12 | 18.9165 | 57.275 | 170.8
-0.11 | 24.67 | 73.23 | 207.3
-0.1 | 32.36 | 92.79 | 247.1
-0.09 | 41.83 | 116.715 | 292.4
-0.08 | 53.57 | 143.28 | 337.6
-0.07 | 67.615 | 175.65 | 389.75
-0.06 | 85.88 | 215.8 | 444.9
-0.05 | 105.975 | 256.5 | 490.15
-0.04 | 127.3 | 299.6 | 541.5
-0.03 | 154.115 | 347.9 | 599.25
-0.02 | 186.3 | 400.15 | 647.8
-0.01 | 219.65 | 455.1 | 705.85
0 | 254.35 | 508.65 | 755.9
0.01 | 287.95 | 559.25 | 784.5
0.02 | 322.8 | 609.7 | 837
0.03 | 360.7 | 660.15 | 884
0.04 | 391.95 | 705.55 | 917
0.05 | 420.15 | 755.4 | 959
0.06 | 449.15 | 797.5 | 987.5
0.07 | 471.45 | 834 | 1017.5
0.08 | 487.1 | 868.5 | 1050
0.09 | 501.85 | 908.5 | 1076
0.1 | 498.85 | 944.5 | 1095.5
0.11 | 507.75 | 971 | 1121.5
0.12 | 522.5 | 995 | 1142.5
0.13 | 514.5 | 1010 | 1150
0.14 | 503 | 1040 | 1165.5
0.15 | 492.5 | 1060 | 1177
0.16 | 478 | 1075.5 | 1191.5
0.17 | 458.5 | 1089.5 | 1206.5
0.18 | 445.5 | 1097 | 1207
0.19 | 429.5 | 1116 | 1213
0.2 | 411 | 1131 | 1220
0.21 | 387.5 | 1135.5 | 1223.5
0.22 | 360 | 1131 | 1224.5
0.23 | 343 | 1138.5 | 1222.5
0.24 | 333 | 1150.5 | 1228.5
0.25 | 319.5 | 1148.5 | 1219
0.26 | 293 | 1148.5 | 1211
0.27 | 268.5 | 1137 | 1210
0.28 | 252.5 | 1133.5 | 1199
0.29 | 247 | 1142 | 1190
0.3 | 235 | 1127.5 | 1190.5
0.31 | 215 | 1111.5 | 1187
0.32 | 197 | 1107.5 | 1173
0.33 | 178.5 | 1102.5 | 1160
0.34 | 183 | 1087 | 1134.5
0.35 | 173 | 1070 | 1123.5
0.36 | 148 | 1055 | 1125
0.37 | 141.5 | 1043 | 1102.5
0.38 | 125.5 | 1028.5 | 1080.5
0.39 | 132 | 1003 | 1062.5
0.4 | 132 | 980.5 | 1045.5
0.41 | 106.5 | 961.5 | 1035.5
0.42 | 97.5 | 942.5 | 1012.5
0.43 | 102 | 918 | 983.5
0.44 | 103.5 | 883.5 | 970
0.45 | 89.5 | 860 | 952.5
0.46 | 81 | 838.5 | 906
0.47 | 73 | 810.5 | 892.5
0.48 | 85 | 781 | 880
0.49 | 82 | 749.5 | 850
0.5 | 62 | 736 | 850