## IDS-VDS Characteristic (mA-mm)
VGS (V) | VDS = 0.100 V | VDS = 0.500 V | VDS = 0.900 V
-0.75 | 0.00031092 | 0.0012619 | 0.0041399
-0.74 | 0.00029426 | 0.0012133 | 0.0039854
-0.73 | 0.00028307 | 0.0011783 | 0.0038859
-0.72 | 0.00026937 | 0.0011322 | 0.0037752
-0.71 | 0.00025726 | 0.0010898 | 0.0036552
-0.7 | 0.00024492 | 0.0010425 | 0.0035492
-0.69 | 0.00023427 | 0.0010148 | 0.0034385
-0.68 | 0.00022489 | 0.0009769 | 0.0033138
-0.67 | 0.0002139 | 0.000948 | 0.0032133
-0.66 | 0.00020477 | 0.0009161 | 0.0031244
-0.65 | 0.00019504 | 0.0008808 | 0.0030219
-0.64 | 0.00018544 | 0.0008473 | 0.0029258
-0.63 | 0.00017785 | 0.0008176 | 0.0028428
-0.62 | 0.00016886 | 0.0007841 | 0.0027672
-0.61 | 0.00016143 | 0.0007573 | 0.0026716
-0.6 | 0.00015407 | 0.0007289 | 0.0025744
-0.59 | 0.0001465 | 0.000706 | 0.0025052
-0.58 | 0.00014031 | 0.00068 | 0.0024213
-0.57 | 0.00013296 | 0.0006545 | 0.0023589
-0.56 | 0.00012762 | 0.0006329 | 0.0022659
-0.55 | 0.00012069 | 0.0006037 | 0.0022086
-0.54 | 0.00011603 | 0.000583 | 0.0021255
-0.53 | 0.00011041 | 0.0005611 | 0.0020633
-0.52 | 0.00010644 | 0.0005457 | 0.0020145
-0.51 | 0.00010241 | 0.0005292 | 0.0019444
-0.5 | 9.919e-05 | 0.000514 | 0.0019039
-0.49 | 9.603e-05 | 0.0005005 | 0.0018618
-0.48 | 9.334e-05 | 0.00049075 | 0.0018328
-0.47 | 9.241e-05 | 0.000484 | 0.0018214
-0.46 | 9.247e-05 | 0.00048337 | 0.0018069
-0.45 | 9.484e-05 | 0.00048844 | 0.0018247
-0.44 | 9.933e-05 | 0.00050245 | 0.0018765
-0.43 | 0.00010713 | 0.00052962 | 0.0019662
-0.42 | 0.00011917 | 0.00056928 | 0.0021174
-0.41 | 0.00013801 | 0.00064 | 0.0023457
-0.4 | 0.00016372 | 0.0007342 | 0.0026646
-0.39 | 0.00020147 | 0.0008699 | 0.0031493
-0.38 | 0.00025357 | 0.0010599 | 0.0038359
-0.37 | 0.00032775 | 0.0013305 | 0.0048349
-0.36 | 0.00042955 | 0.0017034 | 0.006311
-0.35 | 0.0005769 | 0.0022319 | 0.008261
-0.34 | 0.0007767 | 0.0029653 | 0.011018
-0.33 | 0.0010456 | 0.0039798 | 0.014851
-0.32 | 0.0014266 | 0.0053563 | 0.020231
-0.31 | 0.0019395 | 0.00746 | 0.027617
-0.3 | 0.0026587 | 0.010136 | 0.03805
-0.29 | 0.0036265 | 0.013813 | 0.051933
-0.28 | 0.0049671 | 0.018836 | 0.0717
-0.27 | 0.007225 | 0.025892 | 0.09834
-0.26 | 0.009862 | 0.035334 | 0.13442
-0.25 | 0.013392 | 0.048507 | 0.18434
-0.24 | 0.018246 | 0.06683 | 0.25072
-0.23 | 0.024865 | 0.09081 | 0.34148
-0.22 | 0.033825 | 0.12307 | 0.46413
-0.21 | 0.045898 | 0.16631 | 0.6252
-0.2 | 0.06414 | 0.22406 | 0.8415
-0.19 | 0.08677 | 0.30299 | 1.134
-0.18 | 0.11712 | 0.40866 | 1.5157
-0.17 | 0.15836 | 0.54603 | 2.004
-0.16 | 0.2125 | 0.7297 | 2.6514
-0.15 | 0.28479 | 0.9709 | 3.4627
-0.14 | 0.38272 | 1.2932 | 4.5156
-0.13 | 0.50864 | 1.6958 | 5.847
-0.12 | 0.6815 | 2.2312 | 7.478
-0.11 | 0.9024 | 2.9139 | 9.42
-0.1 | 1.195 | 3.7766 | 11.803
-0.09 | 1.5798 | 4.8897 | 14.644
-0.08 | 2.0588 | 6.214 | 17.873
-0.07 | 2.6793 | 7.888 | 21.584
-0.06 | 3.4512 | 9.875 | 25.849
-0.05 | 4.4359 | 12.36 | 30.641
-0.04 | 5.625 | 15.186 | 35.945
-0.03 | 7.035 | 18.56 | 41.822
-0.02 | 8.757 | 22.4 | 48.057
-0.01 | 10.827 | 26.763 | 54.919
0 | 13.232 | 31.753 | 62.43
0.01 | 15.967 | 37.103 | 70.21
0.02 | 19.066 | 42.992 | 78.39
0.03 | 22.512 | 49.489 | 87.23
0.04 | 26.311 | 56.453 | 96.15
0.05 | 30.393 | 63.75 | 105.63
0.06 | 34.774 | 71.65 | 115.45
0.07 | 39.422 | 79.83 | 125.63
0.08 | 44.241 | 88.5 | 136.03
0.09 | 49.222 | 97.47 | 146.61
0.1 | 54.281 | 106.69 | 157.54
0.11 | 59.27 | 116.19 | 168.62
0.12 | 64.51 | 126.17 | 180.08
0.13 | 69.66 | 136.21 | 191.46
0.14 | 74.78 | 146.55 | 203.11
0.15 | 79.71 | 157.07 | 214.81
0.16 | 84.63 | 167.65 | 226.8
0.17 | 89.29 | 178.52 | 238.83
0.18 | 93.82 | 189.6 | 250.67
0.19 | 98.27 | 200.56 | 262.86
0.2 | 102.38 | 211.9 | 274.96
0.21 | 106.35 | 223.1 | 287.3
0.22 | 110.09 | 234.45 | 299.6
0.23 | 113.62 | 245.84 | 311.64
0.24 | 117.01 | 257.28 | 323.83
0.25 | 120.23 | 268.76 | 336.08
0.26 | 123.16 | 280.12 | 348.23
0.27 | 125.93 | 291.56 | 360.15
0.28 | 128.66 | 302.91 | 372.31
0.29 | 131.12 | 314.19 | 384.25
0.3 | 133.44 | 325.53 | 396.21
0.31 | 135.67 | 336.71 | 408.06
0.32 | 137.66 | 347.77 | 419.56
0.33 | 139.69 | 358.84 | 431.25
0.34 | 141.38 | 369.77 | 442.63
0.35 | 143.08 | 380.35 | 453.91
0.36 | 144.67 | 390.96 | 465.19
0.37 | 146.01 | 401.56 | 476.13
0.38 | 147.61 | 411.8 | 487.04
0.39 | 148.73 | 421.83 | 497.75
0.4 | 150.05 | 431.67 | 508.13
0.41 | 151.12 | 441.35 | 518.42
0.42 | 152.27 | 450.85 | 528.65
0.43 | 153.3 | 460 | 538.61
0.44 | 154.28 | 468.98 | 548.26
0.45 | 155.17 | 477.66 | 557.75
0.46 | 155.92 | 486.2 | 566.97
0.47 | 156.95 | 494.27 | 575.8
0.48 | 157.55 | 502.18 | 584.8
0.49 | 158.31 | 509.67 | 593.3
0.5 | 159 | 517.01 | 601.7

## Tranconductance (mS-mm)
VGS (V) | VDS = 0.100 V | VDS = 0.500 V | VDS = 0.900 V
-0.75 | -0.001666 | -0.00486 | -0.01545
-0.74 | -0.0013925 | -0.00418 | -0.0127
-0.73 | -0.0012445 | -0.004055 | -0.01051
-0.72 | -0.0012905 | -0.004425 | -0.011535
-0.71 | -0.0012225 | -0.004485 | -0.0113
-0.7 | -0.0011495 | -0.00375 | -0.010835
-0.69 | -0.0010015 | -0.00328 | -0.01177
-0.68 | -0.0010185 | -0.00334 | -0.01126
-0.67 | -0.001006 | -0.00304 | -0.00947
-0.66 | -0.000943 | -0.00336 | -0.00957
-0.65 | -0.0009665 | -0.00344 | -0.00993
-0.64 | -0.0008595 | -0.00316 | -0.008955
-0.63 | -0.000829 | -0.00316 | -0.00793
-0.62 | -0.000821 | -0.003015 | -0.00856
-0.61 | -0.0007395 | -0.00276 | -0.00964
-0.6 | -0.0007465 | -0.002565 | -0.00832
-0.59 | -0.000688 | -0.002445 | -0.007655
-0.58 | -0.000677 | -0.002575 | -0.007315
-0.57 | -0.0006345 | -0.002355 | -0.00777
-0.56 | -0.0006135 | -0.00254 | -0.007515
-0.55 | -0.0005795 | -0.002495 | -0.00702
-0.54 | -0.000514 | -0.00213 | -0.007265
-0.53 | -0.0004795 | -0.001865 | -0.00555
-0.52 | -0.0004 | -0.001595 | -0.005945
-0.51 | -0.0003625 | -0.001585 | -0.00553
-0.5 | -0.000319 | -0.001435 | -0.00413
-0.49 | -0.0002925 | -0.0011625 | -0.003555
-0.48 | -0.000181 | -0.000825 | -0.00202
-0.47 | -4.35e-05 | -0.000369 | -0.001295
-0.46 | 0.0001215 | 0.000222 | 0.000165
-0.45 | 0.000343 | 0.000954 | 0.00348
-0.44 | 0.0006145 | 0.002059 | 0.007075
-0.43 | 0.000992 | 0.0033415 | 0.012045
-0.42 | 0.001544 | 0.005519 | 0.018975
-0.41 | 0.0022275 | 0.008246 | 0.02736
-0.4 | 0.003173 | 0.011495 | 0.04018
-0.39 | 0.0044925 | 0.016285 | 0.058565
-0.38 | 0.006314 | 0.02303 | 0.08428
-0.37 | 0.008799 | 0.032175 | 0.123755
-0.36 | 0.0124575 | 0.04507 | 0.171305
-0.35 | 0.0173575 | 0.063095 | 0.23535
-0.34 | 0.023435 | 0.087395 | 0.3295
-0.33 | 0.032495 | 0.11955 | 0.46065
-0.32 | 0.044695 | 0.17401 | 0.6383
-0.31 | 0.061605 | 0.238985 | 0.89095
-0.3 | 0.08435 | 0.31765 | 1.2158
-0.29 | 0.11542 | 0.435 | 1.6825
-0.28 | 0.179925 | 0.60395 | 2.32035
-0.27 | 0.244745 | 0.8249 | 3.136
-0.26 | 0.30835 | 1.13075 | 4.3
-0.25 | 0.4192 | 1.5748 | 5.815
-0.24 | 0.57365 | 2.11515 | 7.857
-0.23 | 0.77895 | 2.812 | 10.6705
-0.22 | 1.05165 | 3.775 | 14.186
-0.21 | 1.51575 | 5.0495 | 18.8685
-0.2 | 2.0436 | 6.834 | 25.44
-0.19 | 2.649 | 9.23 | 33.71
-0.18 | 3.5795 | 12.152 | 43.5
-0.17 | 4.769 | 16.052 | 56.785
-0.16 | 6.3215 | 21.2435 | 72.935
-0.15 | 8.511 | 28.175 | 93.21
-0.14 | 11.1925 | 36.245 | 119.215
-0.13 | 14.939 | 46.9 | 148.12
-0.12 | 19.688 | 60.905 | 178.65
-0.11 | 25.675 | 77.27 | 216.25
-0.1 | 33.87 | 98.79 | 261.2
-0.09 | 43.19 | 121.87 | 303.5
-0.08 | 54.975 | 149.915 | 347
-0.07 | 69.62 | 183.05 | 398.8
-0.06 | 87.83 | 223.6 | 452.85
-0.05 | 108.69 | 265.55 | 504.8
-0.04 | 129.955 | 310 | 559.05
-0.03 | 156.6 | 360.7 | 605.6
-0.02 | 189.6 | 410.15 | 654.85
-0.01 | 223.75 | 467.65 | 718.65
0 | 257 | 517 | 764.55
0.01 | 291.7 | 561.95 | 798
0.02 | 327.25 | 619.3 | 851
0.03 | 362.25 | 673.05 | 888
0.04 | 394.05 | 713.05 | 920
0.05 | 423.15 | 759.85 | 965
0.06 | 451.45 | 804 | 1000
0.07 | 473.35 | 842.5 | 1029
0.08 | 490 | 882 | 1049
0.09 | 502 | 909.5 | 1075.5
0.1 | 502.4 | 936 | 1100.5
0.11 | 511.45 | 974 | 1127
0.12 | 519.5 | 1001 | 1142
0.13 | 513.5 | 1019 | 1151.5
0.14 | 502.5 | 1043 | 1167.5
0.15 | 492.5 | 1055 | 1184.5
0.16 | 479 | 1072.5 | 1201
0.17 | 459.5 | 1097.5 | 1193.5
0.18 | 449 | 1102 | 1201.5
0.19 | 428 | 1115 | 1214.5
0.2 | 404 | 1127 | 1222
0.21 | 385.5 | 1127.5 | 1232
0.22 | 363.5 | 1137 | 1217
0.23 | 346 | 1141.5 | 1211.5
0.24 | 330.5 | 1146 | 1222
0.25 | 307.5 | 1142 | 1220
0.26 | 285 | 1140 | 1203.5
0.27 | 275 | 1139.5 | 1204
0.28 | 259.5 | 1131.5 | 1205
0.29 | 239 | 1131 | 1195
0.3 | 227.5 | 1126 | 1190.5
0.31 | 211 | 1112 | 1167.5
0.32 | 201 | 1106.5 | 1159.5
0.33 | 186 | 1100 | 1153.5
0.34 | 169.5 | 1075.5 | 1133
0.35 | 164.5 | 1059.5 | 1128
0.36 | 146.5 | 1060.5 | 1111
0.37 | 147 | 1042 | 1092.5
0.38 | 136 | 1013.5 | 1081
0.39 | 122 | 993.5 | 1054.5
0.4 | 119.5 | 976 | 1033.5
0.41 | 111 | 959 | 1026
0.42 | 109 | 932.5 | 1009.5
0.43 | 100.5 | 906.5 | 980.5
0.44 | 93.5 | 883 | 957
0.45 | 82 | 861 | 935.5
0.46 | 89 | 830.5 | 902.5
0.47 | 81.5 | 799 | 891.5
0.48 | 68 | 770 | 875
0.49 | 72.5 | 741.5 | 845
0.5 | 69 | 734 | 840