## IDS-VDS Characteristic (mA-mm)
VGS (V) | VDS = 0.100 V | VDS = 0.500 V | VDS = 0.900 V
-0.75 | 0.00032093 | 0.0013094 | 0.0042835
-0.74 | 0.00030702 | 0.0012511 | 0.0041517
-0.73 | 0.0002996 | 0.0012087 | 0.0040366
-0.72 | 0.00028419 | 0.0011683 | 0.0038917
-0.71 | 0.00027148 | 0.0011136 | 0.0037686
-0.7 | 0.00025937 | 0.0010772 | 0.0036536
-0.69 | 0.00024704 | 0.0010361 | 0.0035518
-0.68 | 0.00023229 | 0.0010106 | 0.00343
-0.67 | 0.00022063 | 0.0009649 | 0.003326
-0.66 | 0.0002156 | 0.0009287 | 0.0032137
-0.65 | 0.00020628 | 0.0008911 | 0.0031251
-0.64 | 0.00019695 | 0.0008624 | 0.0030308
-0.63 | 0.00018486 | 0.0008458 | 0.0029421
-0.62 | 0.00017618 | 0.0008059 | 0.0028498
-0.61 | 0.00016726 | 0.0007697 | 0.0027602
-0.6 | 0.00016353 | 0.000744 | 0.0026607
-0.59 | 0.00015495 | 0.000724 | 0.0025727
-0.58 | 0.0001464 | 0.0006893 | 0.0025023
-0.57 | 0.0001388 | 0.0006665 | 0.002414
-0.56 | 0.00013252 | 0.0006448 | 0.0023273
-0.55 | 0.00013094 | 0.0006237 | 0.0022606
-0.54 | 0.00012413 | 0.0005975 | 0.0021893
-0.53 | 0.00011774 | 0.0005838 | 0.002118
-0.52 | 0.00011139 | 0.0005633 | 0.0020848
-0.51 | 0.00010769 | 0.0005471 | 0.0020181
-0.5 | 0.00010377 | 0.0005251 | 0.0019585
-0.49 | 0.00010038 | 0.0005079 | 0.0019129
-0.48 | 9.804e-05 | 0.00049569 | 0.0018774
-0.47 | 9.589e-05 | 0.00049257 | 0.0018486
-0.46 | 9.395e-05 | 0.00048332 | 0.0018478
-0.45 | 9.641e-05 | 0.00048796 | 0.0018439
-0.44 | 9.74e-05 | 0.00049451 | 0.0018704
-0.43 | 0.00010362 | 0.00051399 | 0.0019306
-0.42 | 0.00011506 | 0.0005531 | 0.0020535
-0.41 | 0.0001304 | 0.000608 | 0.0022349
-0.4 | 0.00015232 | 0.0006946 | 0.0024996
-0.39 | 0.00018385 | 0.0008025 | 0.0029012
-0.38 | 0.00022978 | 0.0009657 | 0.0034832
-0.37 | 0.00029352 | 0.0011901 | 0.0043089
-0.36 | 0.00038283 | 0.0015206 | 0.0054953
-0.35 | 0.00050597 | 0.0019683 | 0.007213
-0.34 | 0.0007202 | 0.0025893 | 0.009578
-0.33 | 0.0009703 | 0.0034646 | 0.012818
-0.32 | 0.0013139 | 0.0046846 | 0.017389
-0.31 | 0.0017866 | 0.006475 | 0.023759
-0.3 | 0.0024322 | 0.008792 | 0.032429
-0.29 | 0.0033277 | 0.012021 | 0.044636
-0.28 | 0.0045429 | 0.016397 | 0.06159
-0.27 | 0.006482 | 0.022478 | 0.08478
-0.26 | 0.008822 | 0.030638 | 0.11604
-0.25 | 0.012033 | 0.042042 | 0.15923
-0.24 | 0.016379 | 0.05764 | 0.21733
-0.23 | 0.02237 | 0.07884 | 0.29578
-0.22 | 0.030501 | 0.10727 | 0.40137
-0.21 | 0.041513 | 0.1456 | 0.54471
-0.2 | 0.056352 | 0.19776 | 0.7361
-0.19 | 0.07792 | 0.26549 | 0.9968
-0.18 | 0.10614 | 0.36136 | 1.3366
-0.17 | 0.14304 | 0.4844 | 1.7768
-0.16 | 0.19262 | 0.6492 | 2.3523
-0.15 | 0.25876 | 0.8655 | 3.0943
-0.14 | 0.3484 | 1.1533 | 4.0554
-0.13 | 0.46639 | 1.5284 | 5.2666
-0.12 | 0.6224 | 2.0088 | 6.756
-0.11 | 0.8278 | 2.6387 | 8.622
-0.1 | 1.0993 | 3.4329 | 10.853
-0.09 | 1.4547 | 4.4604 | 13.508
-0.08 | 1.9024 | 5.709 | 16.687
-0.07 | 2.4873 | 7.262 | 20.212
-0.06 | 3.2196 | 9.183 | 24.298
-0.05 | 4.1476 | 11.456 | 29.02
-0.04 | 5.2905 | 14.177 | 34.142
-0.03 | 6.623 | 17.42 | 39.79
-0.02 | 8.304 | 21.109 | 46.037
-0.01 | 10.275 | 25.363 | 52.758
0 | 12.604 | 30.106 | 60.13
0.01 | 15.265 | 35.433 | 67.8
0.02 | 18.274 | 41.211 | 75.9
0.03 | 21.689 | 47.564 | 84.5
0.04 | 25.39 | 54.351 | 93.48
0.05 | 29.441 | 61.63 | 102.9
0.06 | 33.731 | 69.26 | 112.64
0.07 | 38.402 | 77.52 | 122.76
0.08 | 43.189 | 86.13 | 132.98
0.09 | 48.164 | 94.93 | 143.72
0.1 | 53.241 | 104.3 | 154.52
0.11 | 58.24 | 113.65 | 165.61
0.12 | 63.44 | 123.62 | 177.11
0.13 | 68.66 | 133.72 | 188.35
0.14 | 73.77 | 143.96 | 200.08
0.15 | 78.81 | 154.36 | 211.8
0.16 | 83.78 | 165.17 | 223.84
0.17 | 88.46 | 175.98 | 235.68
0.18 | 93.02 | 186.97 | 247.74
0.19 | 97.39 | 198.05 | 259.84
0.2 | 101.58 | 209.13 | 272.05
0.21 | 105.65 | 220.61 | 284.41
0.22 | 109.57 | 231.99 | 296.52
0.23 | 113.08 | 243.34 | 308.77
0.24 | 116.43 | 254.88 | 321.14
0.25 | 119.71 | 266.32 | 333.4
0.26 | 122.64 | 277.79 | 345.63
0.27 | 125.65 | 289.3 | 357.54
0.28 | 128.27 | 300.68 | 369.68
0.29 | 130.78 | 312.04 | 381.64
0.3 | 133.08 | 323.43 | 393.77
0.31 | 135.34 | 334.74 | 405.58
0.32 | 137.42 | 345.85 | 417.28
0.33 | 139.48 | 356.96 | 429
0.34 | 141.24 | 367.87 | 440.46
0.35 | 142.93 | 378.7 | 451.86
0.36 | 144.58 | 389.42 | 462.99
0.37 | 146.09 | 399.96 | 474.29
0.38 | 147.49 | 410.38 | 485.22
0.39 | 148.83 | 420.35 | 495.89
0.4 | 149.82 | 430.39 | 506.57
0.41 | 151.26 | 440.14 | 516.76
0.42 | 152.3 | 449.74 | 527.15
0.43 | 153.28 | 459.13 | 537.09
0.44 | 154.16 | 468.05 | 546.9
0.45 | 155.08 | 476.88 | 556.52
0.46 | 156.13 | 485.46 | 565.86
0.47 | 156.99 | 493.69 | 575
0.48 | 157.61 | 501.63 | 584
0.49 | 158.39 | 509.25 | 592.5
0.5 | 159.31 | 516.63 | 600.8

## Tranconductance (mS-mm)
VGS (V) | VDS = 0.100 V | VDS = 0.500 V | VDS = 0.900 V
-0.75 | -0.001391 | -0.00583 | -0.01318
-0.74 | -0.0010665 | -0.005035 | -0.012345
-0.73 | -0.0011415 | -0.00414 | -0.013
-0.72 | -0.001406 | -0.004755 | -0.0134
-0.71 | -0.001241 | -0.004555 | -0.011905
-0.7 | -0.001222 | -0.003875 | -0.01084
-0.69 | -0.001354 | -0.00333 | -0.01118
-0.68 | -0.0013205 | -0.00356 | -0.01129
-0.67 | -0.0008345 | -0.004095 | -0.010815
-0.66 | -0.0007175 | -0.00369 | -0.010045
-0.65 | -0.0009325 | -0.003315 | -0.009145
-0.64 | -0.001071 | -0.002265 | -0.00915
-0.63 | -0.0010385 | -0.002825 | -0.00905
-0.62 | -0.00088 | -0.003805 | -0.009095
-0.61 | -0.0006325 | -0.003095 | -0.009455
-0.6 | -0.0006155 | -0.002285 | -0.009375
-0.59 | -0.0008565 | -0.002735 | -0.00792
-0.58 | -0.0008075 | -0.002875 | -0.007935
-0.57 | -0.000694 | -0.002225 | -0.00875
-0.56 | -0.000393 | -0.00214 | -0.00767
-0.55 | -0.0004195 | -0.002365 | -0.0069
-0.54 | -0.00066 | -0.001995 | -0.00713
-0.53 | -0.000637 | -0.00171 | -0.005225
-0.52 | -0.0005025 | -0.001835 | -0.004995
-0.51 | -0.000381 | -0.00191 | -0.006315
-0.5 | -0.0003655 | -0.00196 | -0.00526
-0.49 | -0.0002865 | -0.0014705 | -0.004055
-0.48 | -0.0002245 | -0.0007665 | -0.003215
-0.47 | -0.0002045 | -0.0006185 | -0.00148
-0.46 | 2.6e-05 | -0.0002305 | -0.000235
-0.45 | 0.0001725 | 0.0005595 | 0.00113
-0.44 | 0.0003605 | 0.0013015 | 0.004335
-0.43 | 0.000883 | 0.0029295 | 0.009155
-0.42 | 0.001339 | 0.0047005 | 0.015215
-0.41 | 0.001863 | 0.007075 | 0.022305
-0.4 | 0.0026725 | 0.009725 | 0.033315
-0.39 | 0.003873 | 0.013555 | 0.04918
-0.38 | 0.0054835 | 0.01938 | 0.070385
-0.37 | 0.0076525 | 0.027745 | 0.100605
-0.36 | 0.0106225 | 0.03891 | 0.145205
-0.35 | 0.0168685 | 0.053435 | 0.204135
-0.34 | 0.0232165 | 0.074815 | 0.28025
-0.33 | 0.029685 | 0.104765 | 0.39055
-0.32 | 0.040815 | 0.15052 | 0.54705
-0.31 | 0.055915 | 0.20537 | 0.752
-0.3 | 0.077055 | 0.2773 | 1.04385
-0.29 | 0.105535 | 0.38025 | 1.45805
-0.28 | 0.157715 | 0.52285 | 2.0072
-0.27 | 0.213955 | 0.71205 | 2.7225
-0.26 | 0.27755 | 0.9782 | 3.7225
-0.25 | 0.37785 | 1.3501 | 5.0645
-0.24 | 0.51685 | 1.8399 | 6.8275
-0.23 | 0.7061 | 2.4815 | 9.202
-0.22 | 0.95715 | 3.338 | 12.4465
-0.21 | 1.29255 | 4.5245 | 16.7365
-0.2 | 1.82035 | 5.9945 | 22.6045
-0.19 | 2.4894 | 8.18 | 30.025
-0.18 | 3.256 | 10.9455 | 39
-0.17 | 4.324 | 14.392 | 50.785
-0.16 | 5.786 | 19.055 | 65.875
-0.15 | 7.789 | 25.205 | 85.155
-0.14 | 10.3815 | 33.145 | 108.615
-0.13 | 13.7 | 42.775 | 135.03
-0.12 | 18.0705 | 55.515 | 167.77
-0.11 | 23.845 | 71.205 | 204.85
-0.1 | 31.345 | 91.085 | 244.3
-0.09 | 40.155 | 113.805 | 291.7
-0.08 | 51.63 | 140.08 | 335.2
-0.07 | 65.86 | 173.7 | 380.55
-0.06 | 83.015 | 209.7 | 440.4
-0.05 | 103.545 | 249.7 | 492.2
-0.04 | 123.77 | 298.2 | 538.5
-0.03 | 150.675 | 346.6 | 594.75
-0.02 | 182.6 | 397.15 | 648.4
-0.01 | 215 | 449.85 | 704.65
0 | 249.5 | 503.5 | 752.1
0.01 | 283.5 | 555.25 | 788.5
0.02 | 321.2 | 606.55 | 835
0.03 | 355.8 | 657 | 879
0.04 | 387.6 | 703.3 | 920
0.05 | 417.05 | 745.45 | 958
0.06 | 448.05 | 794.5 | 993
0.07 | 472.9 | 843.5 | 1017
0.08 | 488.1 | 870.5 | 1048
0.09 | 502.6 | 908.5 | 1077
0.1 | 503.8 | 936 | 1094.5
0.11 | 509.95 | 966 | 1129.5
0.12 | 521 | 1003.5 | 1137
0.13 | 516.5 | 1017 | 1148.5
0.14 | 507.5 | 1032 | 1172.5
0.15 | 500.5 | 1060.5 | 1188
0.16 | 482.5 | 1081 | 1194
0.17 | 462 | 1090 | 1195
0.18 | 446.5 | 1103.5 | 1208
0.19 | 428 | 1108 | 1215.5
0.2 | 413 | 1128 | 1228.5
0.21 | 399.5 | 1143 | 1223.5
0.22 | 371.5 | 1136.5 | 1218
0.23 | 343 | 1144.5 | 1231
0.24 | 331.5 | 1149 | 1231.5
0.25 | 310.5 | 1145.5 | 1224.5
0.26 | 297 | 1149 | 1207
0.27 | 281.5 | 1144.5 | 1202.5
0.28 | 256.5 | 1137 | 1205
0.29 | 240.5 | 1137.5 | 1204.5
0.3 | 228 | 1135 | 1197
0.31 | 217 | 1121 | 1175.5
0.32 | 207 | 1111 | 1171
0.33 | 191 | 1101 | 1159
0.34 | 172.5 | 1087 | 1143
0.35 | 167 | 1077.5 | 1126.5
0.36 | 158 | 1063 | 1121.5
0.37 | 145.5 | 1048 | 1111.5
0.38 | 137 | 1019.5 | 1080
0.39 | 116.5 | 1000.5 | 1067.5
0.4 | 121.5 | 989.5 | 1043.5
0.41 | 124 | 967.5 | 1029
0.42 | 101 | 949.5 | 1016.5
0.43 | 93 | 915.5 | 987.5
0.44 | 90 | 887.5 | 971.5
0.45 | 98.5 | 870.5 | 948
0.46 | 95.5 | 840.5 | 924
0.47 | 74 | 808.5 | 907
0.48 | 70 | 778 | 875
0.49 | 85 | 750 | 840
0.5 | 92 | 738 | 830