## IDS-VDS Characteristic (mA-mm)
VGS (V) | VDS = 0.100 V | VDS = 0.500 V | VDS = 0.900 V
-0.75 | 0.00030922 | 0.001265 | 0.0041326
-0.74 | 0.00029645 | 0.0012181 | 0.0039945
-0.73 | 0.00028252 | 0.0011851 | 0.0038857
-0.72 | 0.00026857 | 0.001123 | 0.0037775
-0.71 | 0.00025594 | 0.0010868 | 0.003645
-0.7 | 0.00024542 | 0.0010484 | 0.0035224
-0.69 | 0.00023542 | 0.0010119 | 0.0034175
-0.68 | 0.00022406 | 0.0009796 | 0.0033142
-0.67 | 0.00021558 | 0.000943 | 0.0032184
-0.66 | 0.00020634 | 0.0009072 | 0.0031028
-0.65 | 0.00019612 | 0.0008769 | 0.0030144
-0.64 | 0.0001869 | 0.0008448 | 0.0029255
-0.63 | 0.00017775 | 0.0008138 | 0.0028426
-0.62 | 0.00016983 | 0.0007815 | 0.0027449
-0.61 | 0.00016291 | 0.000753 | 0.0026477
-0.6 | 0.00015462 | 0.0007305 | 0.002568
-0.59 | 0.00014861 | 0.0007018 | 0.0024931
-0.58 | 0.00014206 | 0.0006753 | 0.0024162
-0.57 | 0.00013495 | 0.0006505 | 0.0023405
-0.56 | 0.00012902 | 0.0006313 | 0.0022683
-0.55 | 0.00012335 | 0.0006062 | 0.002202
-0.54 | 0.0001183 | 0.0005816 | 0.0021285
-0.53 | 0.00011337 | 0.0005656 | 0.0020688
-0.52 | 0.00010908 | 0.0005489 | 0.0020063
-0.51 | 0.00010407 | 0.0005324 | 0.001943
-0.5 | 0.00010083 | 0.0005142 | 0.0019029
-0.49 | 9.817e-05 | 0.000504 | 0.0018461
-0.48 | 9.5e-05 | 0.00049264 | 0.0018227
-0.47 | 9.413e-05 | 0.00048385 | 0.001802
-0.46 | 9.421e-05 | 0.00048077 | 0.0018085
-0.45 | 9.511e-05 | 0.00048654 | 0.0018195
-0.44 | 9.944e-05 | 0.00049663 | 0.0018596
-0.43 | 0.00010677 | 0.00051954 | 0.0019341
-0.42 | 0.00011795 | 0.00055918 | 0.0020754
-0.41 | 0.00013443 | 0.0006225 | 0.002293
-0.4 | 0.0001596 | 0.0007137 | 0.0025973
-0.39 | 0.00019497 | 0.0008413 | 0.0030535
-0.38 | 0.00024525 | 0.0010236 | 0.0036952
-0.37 | 0.00031429 | 0.001277 | 0.0046225
-0.36 | 0.00041117 | 0.0016306 | 0.005998
-0.35 | 0.00054461 | 0.0021274 | 0.007824
-0.34 | 0.000778 | 0.0028175 | 0.010437
-0.33 | 0.0010452 | 0.0037852 | 0.013999
-0.32 | 0.0014187 | 0.0050908 | 0.019103
-0.31 | 0.0019253 | 0.00708 | 0.026033
-0.3 | 0.0026414 | 0.009602 | 0.035972
-0.29 | 0.0035932 | 0.013134 | 0.049343
-0.28 | 0.0049067 | 0.017847 | 0.06778
-0.27 | 0.006982 | 0.02445 | 0.09311
-0.26 | 0.009523 | 0.033531 | 0.12731
-0.25 | 0.012951 | 0.045702 | 0.17424
-0.24 | 0.017617 | 0.06333 | 0.23704
-0.23 | 0.024053 | 0.08609 | 0.32328
-0.22 | 0.032721 | 0.11664 | 0.43799
-0.21 | 0.044385 | 0.15757 | 0.5941
-0.2 | 0.06166 | 0.21396 | 0.7979
-0.19 | 0.08334 | 0.28802 | 1.0706
-0.18 | 0.11281 | 0.38872 | 1.4398
-0.17 | 0.15239 | 0.52335 | 1.9102
-0.16 | 0.20517 | 0.6985 | 2.5387
-0.15 | 0.27565 | 0.9304 | 3.3143
-0.14 | 0.3703 | 1.2302 | 4.3344
-0.13 | 0.49365 | 1.6312 | 5.598
-0.12 | 0.6602 | 2.1407 | 7.206
-0.11 | 0.875 | 2.7967 | 9.074
-0.1 | 1.1615 | 3.6511 | 11.407
-0.09 | 1.5312 | 4.7018 | 14.172
-0.08 | 2.0056 | 6.016 | 17.379
-0.07 | 2.6151 | 7.65 | 21.011
-0.06 | 3.3646 | 9.632 | 25.197
-0.05 | 4.3287 | 11.973 | 29.932
-0.04 | 5.4978 | 14.807 | 35.157
-0.03 | 6.888 | 18.115 | 40.898
-0.02 | 8.59 | 21.858 | 47.09
-0.01 | 10.625 | 26.23 | 53.953
0 | 13.009 | 31.062 | 61.42
0.01 | 15.71 | 36.439 | 69.14
0.02 | 18.747 | 42.237 | 77.29
0.03 | 22.176 | 48.759 | 86.07
0.04 | 25.943 | 55.493 | 94.85
0.05 | 29.987 | 62.87 | 104.35
0.06 | 34.356 | 70.61 | 114.19
0.07 | 38.976 | 78.89 | 124.24
0.08 | 43.793 | 87.44 | 134.68
0.09 | 48.724 | 96.39 | 145.14
0.1 | 53.788 | 105.59 | 156.11
0.11 | 58.84 | 115.08 | 167.25
0.12 | 64.01 | 124.99 | 178.55
0.13 | 69.18 | 135.05 | 189.98
0.14 | 74.27 | 145.38 | 201.58
0.15 | 79.31 | 155.75 | 213.28
0.16 | 84.22 | 166.53 | 225.3
0.17 | 88.89 | 177.37 | 237.27
0.18 | 93.4 | 188.31 | 249.08
0.19 | 97.88 | 199.51 | 261.29
0.2 | 102.02 | 210.49 | 273.51
0.21 | 106.06 | 221.94 | 285.76
0.22 | 109.85 | 233.26 | 298.07
0.23 | 113.37 | 244.68 | 310.08
0.24 | 116.79 | 256.12 | 322.36
0.25 | 120.01 | 267.5 | 334.62
0.26 | 122.99 | 278.94 | 346.79
0.27 | 125.89 | 290.37 | 358.85
0.28 | 128.65 | 301.74 | 370.73
0.29 | 131.04 | 312.93 | 382.72
0.3 | 133.4 | 324.45 | 394.76
0.31 | 135.6 | 335.64 | 406.58
0.32 | 137.59 | 346.74 | 418.12
0.33 | 139.82 | 357.89 | 429.82
0.34 | 141.42 | 368.58 | 441.27
0.35 | 143.08 | 379.4 | 452.61
0.36 | 144.71 | 390.08 | 463.89
0.37 | 146.15 | 400.61 | 474.84
0.38 | 147.71 | 410.97 | 485.74
0.39 | 148.87 | 420.92 | 496.52
0.4 | 150.1 | 430.89 | 507
0.41 | 151.22 | 440.58 | 517.36
0.42 | 152.52 | 450.17 | 527.53
0.43 | 153.44 | 459.34 | 537.48
0.44 | 154.33 | 468.32 | 547.26
0.45 | 155.21 | 477.05 | 556.78
0.46 | 156.17 | 485.58 | 566.1
0.47 | 157.23 | 493.84 | 574.9
0.48 | 157.79 | 501.59 | 583.8
0.49 | 158.47 | 509.26 | 592.4
0.5 | 159.2 | 516.57 | 600.8

## Tranconductance (mS-mm)
VGS (V) | VDS = 0.100 V | VDS = 0.500 V | VDS = 0.900 V
-0.75 | -0.001277 | -0.00469 | -0.01381
-0.74 | -0.001335 | -0.003995 | -0.012345
-0.73 | -0.001394 | -0.004755 | -0.01085
-0.72 | -0.001329 | -0.004915 | -0.012035
-0.71 | -0.0011575 | -0.00373 | -0.012755
-0.7 | -0.001026 | -0.003745 | -0.011375
-0.69 | -0.001068 | -0.00344 | -0.01041
-0.68 | -0.000992 | -0.003445 | -0.009955
-0.67 | -0.000886 | -0.00362 | -0.01057
-0.66 | -0.000973 | -0.003305 | -0.0102
-0.65 | -0.000972 | -0.00312 | -0.008865
-0.64 | -0.0009185 | -0.003155 | -0.00859
-0.63 | -0.0008535 | -0.003165 | -0.00903
-0.62 | -0.000742 | -0.00304 | -0.009745
-0.61 | -0.0007605 | -0.00255 | -0.008845
-0.6 | -0.000715 | -0.00256 | -0.00773
-0.59 | -0.000628 | -0.00276 | -0.00759
-0.58 | -0.000683 | -0.002565 | -0.00763
-0.57 | -0.000652 | -0.0022 | -0.007395
-0.56 | -0.00058 | -0.002215 | -0.006925
-0.55 | -0.000536 | -0.002485 | -0.00699
-0.54 | -0.000499 | -0.00203 | -0.00666
-0.53 | -0.000461 | -0.001635 | -0.00611
-0.52 | -0.000465 | -0.00166 | -0.00629
-0.51 | -0.0004125 | -0.001735 | -0.00517
-0.5 | -0.000295 | -0.00142 | -0.004845
-0.49 | -0.0002915 | -0.001078 | -0.00401
-0.48 | -0.000202 | -0.0010075 | -0.002205
-0.47 | -3.95e-05 | -0.0005935 | -0.00071
-0.46 | 4.9e-05 | 0.0001345 | 0.000875
-0.45 | 0.0002615 | 0.000793 | 0.002555
-0.44 | 0.000583 | 0.00165 | 0.00573
-0.43 | 0.0009255 | 0.0031275 | 0.01079
-0.42 | 0.001383 | 0.005148 | 0.017945
-0.41 | 0.0020825 | 0.007726 | 0.026095
-0.4 | 0.003027 | 0.01094 | 0.038025
-0.39 | 0.0042825 | 0.015495 | 0.054895
-0.38 | 0.005966 | 0.021785 | 0.07845
-0.37 | 0.008296 | 0.03035 | 0.11514
-0.36 | 0.011516 | 0.04252 | 0.160075
-0.35 | 0.0183415 | 0.059345 | 0.22195
-0.34 | 0.0250295 | 0.08289 | 0.30875
-0.33 | 0.032035 | 0.113665 | 0.4333
-0.32 | 0.044005 | 0.16474 | 0.6017
-0.31 | 0.061135 | 0.22556 | 0.84345
-0.3 | 0.083395 | 0.3027 | 1.1655
-0.29 | 0.113265 | 0.41225 | 1.5904
-0.28 | 0.16944 | 0.5658 | 2.18835
-0.27 | 0.230815 | 0.7842 | 2.9765
-0.26 | 0.29845 | 1.0626 | 4.0565
-0.25 | 0.4047 | 1.48995 | 5.4865
-0.24 | 0.5551 | 2.0194 | 7.452
-0.23 | 0.7552 | 2.6655 | 10.0475
-0.22 | 1.0166 | 3.574 | 13.541
-0.21 | 1.44695 | 4.866 | 17.9955
-0.2 | 1.94775 | 6.5225 | 23.825
-0.19 | 2.5575 | 8.738 | 32.095
-0.18 | 3.4525 | 11.7665 | 41.98
-0.17 | 4.618 | 15.489 | 54.945
-0.16 | 6.163 | 20.3525 | 70.205
-0.15 | 8.2565 | 26.585 | 89.785
-0.14 | 10.9 | 35.04 | 114.185
-0.13 | 14.495 | 45.525 | 143.58
-0.12 | 19.0675 | 58.275 | 173.8
-0.11 | 25.065 | 75.52 | 210.05
-0.1 | 32.81 | 95.255 | 254.9
-0.09 | 42.205 | 118.245 | 298.6
-0.08 | 54.195 | 147.41 | 341.95
-0.07 | 67.95 | 180.8 | 390.9
-0.06 | 85.68 | 216.15 | 446.05
-0.05 | 106.66 | 258.75 | 498
-0.04 | 127.965 | 307.1 | 548.3
-0.03 | 154.61 | 352.55 | 596.65
-0.02 | 186.85 | 405.75 | 652.75
-0.01 | 220.95 | 460.2 | 716.5
0 | 254.25 | 510.45 | 759.35
0.01 | 286.9 | 558.75 | 793.5
0.02 | 323.3 | 616 | 846.5
0.03 | 359.8 | 662.8 | 878
0.04 | 390.55 | 705.55 | 914
0.05 | 420.65 | 755.85 | 967
0.06 | 449.45 | 801 | 994.5
0.07 | 471.85 | 841.5 | 1024.5
0.08 | 487.4 | 875 | 1045
0.09 | 499.75 | 907.5 | 1071.5
0.1 | 505.8 | 934.5 | 1105.5
0.11 | 511.1 | 970 | 1122
0.12 | 517 | 998.5 | 1136.5
0.13 | 513 | 1019.5 | 1151.5
0.14 | 506.5 | 1035 | 1165
0.15 | 497.5 | 1057.5 | 1186
0.16 | 479 | 1081 | 1199.5
0.17 | 459 | 1089 | 1189
0.18 | 449.5 | 1107 | 1201
0.19 | 431 | 1109 | 1221.5
0.2 | 409 | 1121.5 | 1223.5
0.21 | 391.5 | 1138.5 | 1228
0.22 | 365.5 | 1137 | 1216
0.23 | 347 | 1143 | 1214.5
0.24 | 332 | 1141 | 1227
0.25 | 310 | 1141 | 1221.5
0.26 | 294 | 1143.5 | 1211.5
0.27 | 283 | 1140 | 1197
0.28 | 257.5 | 1128 | 1193.5
0.29 | 237.5 | 1135.5 | 1201.5
0.3 | 228 | 1135.5 | 1193
0.31 | 209.5 | 1114.5 | 1168
0.32 | 211 | 1112.5 | 1162
0.33 | 191.5 | 1092 | 1157.5
0.34 | 163 | 1075.5 | 1139.5
0.35 | 164.5 | 1075 | 1131
0.36 | 153.5 | 1060.5 | 1111.5
0.37 | 150 | 1044.5 | 1092.5
0.38 | 136 | 1015.5 | 1084
0.39 | 119.5 | 996 | 1063
0.4 | 117.5 | 983 | 1042
0.41 | 121 | 964 | 1026.5
0.42 | 111 | 938 | 1006
0.43 | 90.5 | 907.5 | 986.5
0.44 | 88.5 | 885.5 | 965
0.45 | 92 | 863 | 942
0.46 | 101 | 839.5 | 906
0.47 | 81 | 800.5 | 885
0.48 | 62 | 771 | 875
0.49 | 70.5 | 749 | 850
0.5 | 73 | 731 | 840