## IDS-VDS Characteristic (mA-mm)
VGS (V) | VDS = 0.100 V | VDS = 0.500 V | VDS = 0.900 V
-0.75 | 0.00032714 | 0.0012956 | 0.0043317
-0.74 | 0.00031098 | 0.0012642 | 0.0042089
-0.73 | 0.00029902 | 0.0012263 | 0.0040967
-0.72 | 0.00028339 | 0.0011907 | 0.003955
-0.71 | 0.00027309 | 0.00114 | 0.0038173
-0.7 | 0.00025857 | 0.0010985 | 0.003711
-0.69 | 0.00024713 | 0.0010544 | 0.0036048
-0.68 | 0.00023604 | 0.0010223 | 0.0034998
-0.67 | 0.00022707 | 0.0009786 | 0.0033689
-0.66 | 0.00021798 | 0.0009516 | 0.0032839
-0.65 | 0.00020764 | 0.0009095 | 0.0031572
-0.64 | 0.00019759 | 0.0008767 | 0.0030818
-0.63 | 0.00018759 | 0.0008504 | 0.0029736
-0.62 | 0.00017978 | 0.0008148 | 0.0028898
-0.61 | 0.00017051 | 0.0007875 | 0.0028139
-0.6 | 0.00016222 | 0.0007543 | 0.0027072
-0.59 | 0.00015616 | 0.000731 | 0.0026328
-0.58 | 0.00014867 | 0.0007058 | 0.0025494
-0.57 | 0.00014072 | 0.0006765 | 0.0024625
-0.56 | 0.00013424 | 0.000658 | 0.0023778
-0.55 | 0.00012778 | 0.0006366 | 0.0022969
-0.54 | 0.00012215 | 0.0006134 | 0.002233
-0.53 | 0.0001176 | 0.0005882 | 0.002169
-0.52 | 0.0001131 | 0.000569 | 0.0021028
-0.51 | 0.00010845 | 0.0005498 | 0.0020482
-0.5 | 0.00010436 | 0.00054 | 0.002017
-0.49 | 0.00010055 | 0.0005269 | 0.0019637
-0.48 | 9.923e-05 | 0.0005146 | 0.0019167
-0.47 | 9.771e-05 | 0.0005034 | 0.0019019
-0.46 | 9.733e-05 | 0.0005022 | 0.0018803
-0.45 | 9.885e-05 | 0.000505 | 0.001914
-0.44 | 0.00010192 | 0.0005188 | 0.0019315
-0.43 | 0.00010928 | 0.0005429 | 0.0020187
-0.42 | 0.00012012 | 0.0005824 | 0.0021419
-0.41 | 0.00013677 | 0.0006423 | 0.0023457
-0.4 | 0.00016032 | 0.0007241 | 0.002655
-0.39 | 0.00019619 | 0.000852 | 0.0031071
-0.38 | 0.00024526 | 0.0010284 | 0.0037473
-0.37 | 0.00031485 | 0.0012803 | 0.0046824
-0.36 | 0.00041191 | 0.0016301 | 0.006058
-0.35 | 0.00054668 | 0.0021269 | 0.00789
-0.34 | 0.0007813 | 0.0028118 | 0.010484
-0.33 | 0.001049 | 0.0037391 | 0.014128
-0.32 | 0.001417 | 0.0050558 | 0.019177
-0.31 | 0.0019301 | 0.007073 | 0.026208
-0.3 | 0.0026298 | 0.00963 | 0.03592
-0.29 | 0.0036002 | 0.01303 | 0.049619
-0.28 | 0.0049149 | 0.017868 | 0.06848
-0.27 | 0.007011 | 0.024429 | 0.09375
-0.26 | 0.009548 | 0.033576 | 0.12901
-0.25 | 0.013051 | 0.045758 | 0.17536
-0.24 | 0.017734 | 0.06363 | 0.23918
-0.23 | 0.024211 | 0.08654 | 0.32703
-0.22 | 0.032903 | 0.11692 | 0.44306
-0.21 | 0.044685 | 0.15891 | 0.6009
-0.2 | 0.06225 | 0.2148 | 0.8101
-0.19 | 0.0841 | 0.29042 | 1.0885
-0.18 | 0.114 | 0.39366 | 1.4643
-0.17 | 0.15392 | 0.52489 | 1.9434
-0.16 | 0.20695 | 0.7065 | 2.5642
-0.15 | 0.27823 | 0.9368 | 3.3708
-0.14 | 0.37342 | 1.2476 | 4.41
-0.13 | 0.49953 | 1.6539 | 5.6696
-0.12 | 0.6686 | 2.1655 | 7.297
-0.11 | 0.8876 | 2.8375 | 9.269
-0.1 | 1.1733 | 3.6723 | 11.619
-0.09 | 1.5524 | 4.7672 | 14.358
-0.08 | 2.0316 | 6.104 | 17.638
-0.07 | 2.6457 | 7.752 | 21.342
-0.06 | 3.4219 | 9.739 | 25.599
-0.05 | 4.3825 | 12.186 | 30.356
-0.04 | 5.5881 | 15.018 | 35.713
-0.03 | 6.998 | 18.358 | 41.445
-0.02 | 8.731 | 22.171 | 47.852
-0.01 | 10.781 | 26.485 | 54.706
0 | 13.205 | 31.43 | 62.23
0.01 | 15.949 | 36.874 | 70.03
0.02 | 19.015 | 42.733 | 78.21
0.03 | 22.544 | 49.318 | 86.91
0.04 | 26.288 | 56.215 | 95.98
0.05 | 30.435 | 63.59 | 105.49
0.06 | 34.821 | 71.37 | 115.3
0.07 | 39.478 | 79.81 | 125.53
0.08 | 44.328 | 88.34 | 135.81
0.09 | 49.329 | 97.29 | 146.52
0.1 | 54.412 | 106.55 | 157.41
0.11 | 59.44 | 116.17 | 168.56
0.12 | 64.71 | 126.21 | 180.12
0.13 | 69.89 | 136.37 | 191.48
0.14 | 74.92 | 146.75 | 203.24
0.15 | 79.87 | 157.06 | 214.92
0.16 | 84.79 | 167.97 | 226.98
0.17 | 89.49 | 178.84 | 238.95
0.18 | 94.04 | 189.82 | 250.96
0.19 | 98.46 | 201 | 263.17
0.2 | 102.63 | 212.14 | 275.33
0.21 | 106.63 | 223.58 | 287.64
0.22 | 110.34 | 234.96 | 299.72
0.23 | 113.92 | 246.38 | 312.07
0.24 | 117.27 | 257.74 | 324.3
0.25 | 120.7 | 269.33 | 336.57
0.26 | 123.58 | 280.77 | 348.85
0.27 | 126.35 | 292.21 | 360.75
0.28 | 128.93 | 303.69 | 372.92
0.29 | 131.48 | 314.84 | 384.92
0.3 | 133.93 | 326.41 | 396.92
0.31 | 136.11 | 337.61 | 408.78
0.32 | 138.07 | 348.74 | 420.43
0.33 | 139.97 | 359.85 | 432.06
0.34 | 141.94 | 370.7 | 443.6
0.35 | 143.67 | 381.56 | 454.9
0.36 | 145.22 | 392.21 | 465.99
0.37 | 146.67 | 402.77 | 477.22
0.38 | 147.85 | 412.96 | 488.16
0.39 | 149.49 | 423.13 | 498.87
0.4 | 150.65 | 433.08 | 509.42
0.41 | 151.68 | 442.79 | 519.63
0.42 | 152.8 | 452.33 | 529.98
0.43 | 153.8 | 461.52 | 539.99
0.44 | 154.9 | 470.58 | 549.7
0.45 | 155.76 | 479.36 | 559.28
0.46 | 156.58 | 487.85 | 568.56
0.47 | 157.31 | 496.03 | 577.3
0.48 | 158.31 | 503.9 | 586.4
0.49 | 159.04 | 511.6 | 594.9
0.5 | 159.65 | 518.92 | 603.4

## Tranconductance (mS-mm)
VGS (V) | VDS = 0.100 V | VDS = 0.500 V | VDS = 0.900 V
-0.75 | -0.001616 | -0.00314 | -0.01228
-0.74 | -0.001406 | -0.003465 | -0.01175
-0.73 | -0.0013795 | -0.003675 | -0.012695
-0.72 | -0.0012965 | -0.004315 | -0.01397
-0.71 | -0.001241 | -0.00461 | -0.0122
-0.7 | -0.001298 | -0.00428 | -0.010625
-0.69 | -0.0011265 | -0.00381 | -0.01056
-0.68 | -0.001003 | -0.00379 | -0.011795
-0.67 | -0.000903 | -0.003535 | -0.010795
-0.66 | -0.0009715 | -0.003455 | -0.010585
-0.65 | -0.0010195 | -0.003745 | -0.010105
-0.64 | -0.0010025 | -0.002955 | -0.00918
-0.63 | -0.0008905 | -0.003095 | -0.0096
-0.62 | -0.000854 | -0.003145 | -0.007985
-0.61 | -0.000878 | -0.003025 | -0.00913
-0.6 | -0.0007175 | -0.002825 | -0.009055
-0.59 | -0.0006775 | -0.002425 | -0.00789
-0.58 | -0.000772 | -0.002725 | -0.008515
-0.57 | -0.0007215 | -0.00239 | -0.00858
-0.56 | -0.000647 | -0.001995 | -0.00828
-0.55 | -0.0006045 | -0.00223 | -0.00724
-0.54 | -0.000509 | -0.00242 | -0.006395
-0.53 | -0.0004525 | -0.00222 | -0.00651
-0.52 | -0.0004575 | -0.00192 | -0.00604
-0.51 | -0.000437 | -0.00145 | -0.00429
-0.5 | -0.000395 | -0.001145 | -0.004225
-0.49 | -0.0002565 | -0.00127 | -0.005015
-0.48 | -0.000142 | -0.001175 | -0.00309
-0.47 | -9.5e-05 | -0.00062 | -0.00182
-0.46 | 5.7e-05 | 8e-05 | 0.000605
-0.45 | 0.0002295 | 0.00083 | 0.00256
-0.44 | 0.0005215 | 0.001895 | 0.005235
-0.43 | 0.00091 | 0.00318 | 0.01052
-0.42 | 0.0013745 | 0.00497 | 0.01635
-0.41 | 0.00201 | 0.007085 | 0.025655
-0.4 | 0.002971 | 0.010485 | 0.03807
-0.39 | 0.004247 | 0.015215 | 0.054615
-0.38 | 0.005933 | 0.021415 | 0.078765
-0.37 | 0.0083325 | 0.030085 | 0.115535
-0.36 | 0.0115915 | 0.04233 | 0.16038
-0.35 | 0.0184695 | 0.059085 | 0.2213
-0.34 | 0.025116 | 0.08061 | 0.3119
-0.33 | 0.031785 | 0.1122 | 0.43465
-0.32 | 0.044055 | 0.166695 | 0.604
-0.31 | 0.06064 | 0.22871 | 0.83715
-0.3 | 0.083505 | 0.29785 | 1.17055
-0.29 | 0.114255 | 0.4119 | 1.628
-0.28 | 0.17054 | 0.56995 | 2.20655
-0.27 | 0.231655 | 0.7854 | 3.0265
-0.26 | 0.302 | 1.06645 | 4.0805
-0.25 | 0.4093 | 1.5027 | 5.5085
-0.24 | 0.558 | 2.0391 | 7.5835
-0.23 | 0.75845 | 2.6645 | 10.194
-0.22 | 1.0237 | 3.6185 | 13.6935
-0.21 | 1.46735 | 4.894 | 18.352
-0.2 | 1.97075 | 6.5755 | 24.38
-0.19 | 2.5875 | 8.943 | 32.71
-0.18 | 3.491 | 11.7235 | 42.745
-0.17 | 4.6475 | 15.642 | 54.995
-0.16 | 6.2155 | 20.5955 | 71.37
-0.15 | 8.3235 | 27.055 | 92.29
-0.14 | 11.065 | 35.855 | 114.94
-0.13 | 14.759 | 45.895 | 144.35
-0.12 | 19.4035 | 59.18 | 179.97
-0.11 | 25.235 | 75.34 | 216.1
-0.1 | 33.24 | 96.485 | 254.45
-0.09 | 42.915 | 121.585 | 300.95
-0.08 | 54.665 | 149.24 | 349.2
-0.07 | 69.515 | 181.75 | 398.05
-0.06 | 86.84 | 221.7 | 450.7
-0.05 | 108.31 | 263.95 | 505.7
-0.04 | 130.775 | 308.6 | 554.45
-0.03 | 157.145 | 357.65 | 606.95
-0.02 | 189.15 | 406.35 | 663.05
-0.01 | 223.7 | 462.95 | 718.9
0 | 258.4 | 519.45 | 766.2
0.01 | 290.5 | 565.15 | 799
0.02 | 329.75 | 622.2 | 844
0.03 | 363.65 | 674.1 | 888.5
0.04 | 394.55 | 713.6 | 929
0.05 | 426.65 | 757.75 | 966
0.06 | 452.15 | 811 | 1002
0.07 | 475.35 | 848.5 | 1025.5
0.08 | 492.55 | 874 | 1049.5
0.09 | 504.2 | 910.5 | 1080
0.1 | 505.55 | 944 | 1102
0.11 | 514.9 | 983 | 1135.5
0.12 | 522.5 | 1010 | 1146
0.13 | 510.5 | 1027 | 1156
0.14 | 499 | 1034.5 | 1172
0.15 | 493.5 | 1061 | 1187
0.16 | 481 | 1089 | 1201.5
0.17 | 462.5 | 1092.5 | 1199
0.18 | 448.5 | 1108 | 1211
0.19 | 429.5 | 1116 | 1218.5
0.2 | 408.5 | 1129 | 1223.5
0.21 | 385.5 | 1141 | 1219.5
0.22 | 364.5 | 1140 | 1221.5
0.23 | 346.5 | 1139 | 1229
0.24 | 339 | 1147.5 | 1225
0.25 | 315.5 | 1151.5 | 1227.5
0.26 | 282.5 | 1144 | 1209
0.27 | 267.5 | 1146 | 1203.5
0.28 | 256.5 | 1131.5 | 1208.5
0.29 | 250 | 1136 | 1200
0.3 | 231.5 | 1138.5 | 1193
0.31 | 207 | 1116.5 | 1175.5
0.32 | 193 | 1112 | 1164
0.33 | 193.5 | 1098 | 1158.5
0.34 | 185 | 1085.5 | 1142
0.35 | 164 | 1075.5 | 1119.5
0.36 | 150 | 1060.5 | 1116
0.37 | 131.5 | 1037.5 | 1108.5
0.38 | 141 | 1018 | 1082.5
0.39 | 140 | 1006 | 1063
0.4 | 109.5 | 983 | 1038
0.41 | 107.5 | 962.5 | 1028
0.42 | 106 | 936.5 | 1018
0.43 | 105 | 912.5 | 986
0.44 | 98 | 892 | 964.5
0.45 | 84 | 863.5 | 943
0.46 | 77.5 | 833.5 | 901
0.47 | 86.5 | 802.5 | 892
0.48 | 86.5 | 778.5 | 880
0.49 | 67 | 751 | 850
0.5 | 61 | 732 | 850