## IDS-VDS Characteristic (mA-mm)
VGS (V) | VDS = 0.100 V | VDS = 0.500 V | VDS = 0.900 V
-0.75 | 0.00032246 | 0.001298 | 0.0042822
-0.74 | 0.0003063 | 0.0012563 | 0.0041466
-0.73 | 0.00029267 | 0.0012077 | 0.0040193
-0.72 | 0.00027811 | 0.0011674 | 0.0039144
-0.71 | 0.00026654 | 0.0011318 | 0.0037639
-0.7 | 0.00025442 | 0.0010929 | 0.0036596
-0.69 | 0.00024335 | 0.0010484 | 0.0035398
-0.68 | 0.00023337 | 0.0010072 | 0.0034448
-0.67 | 0.0002234 | 0.0009781 | 0.0033433
-0.66 | 0.00021085 | 0.0009428 | 0.0032373
-0.65 | 0.00020325 | 0.0009012 | 0.0031382
-0.64 | 0.00019458 | 0.0008729 | 0.0030346
-0.63 | 0.00018512 | 0.0008417 | 0.0029335
-0.62 | 0.00017444 | 0.000811 | 0.0028328
-0.61 | 0.00016613 | 0.0007785 | 0.0027473
-0.6 | 0.0001599 | 0.0007542 | 0.002685
-0.59 | 0.00015176 | 0.0007269 | 0.0025982
-0.58 | 0.00014507 | 0.0007029 | 0.0025037
-0.57 | 0.00013702 | 0.0006763 | 0.0024261
-0.56 | 0.00013222 | 0.000653 | 0.0023542
-0.55 | 0.00012666 | 0.0006329 | 0.0022692
-0.54 | 0.0001219 | 0.000612 | 0.0021959
-0.53 | 0.00011601 | 0.0005877 | 0.0021359
-0.52 | 0.00011066 | 0.00057 | 0.0020711
-0.51 | 0.00010618 | 0.000549 | 0.0020165
-0.5 | 0.00010284 | 0.0005352 | 0.0019732
-0.49 | 9.936e-05 | 0.0005229 | 0.0019299
-0.48 | 9.741e-05 | 0.0005117 | 0.0018895
-0.47 | 9.566e-05 | 0.0005041 | 0.0018616
-0.46 | 9.486e-05 | 0.00049864 | 0.001853
-0.45 | 9.692e-05 | 0.00050371 | 0.0018686
-0.44 | 0.00010041 | 0.00051371 | 0.001906
-0.43 | 0.00010692 | 0.0005357 | 0.0019871
-0.42 | 0.00011822 | 0.0005774 | 0.002118
-0.41 | 0.0001348 | 0.0006339 | 0.0023269
-0.4 | 0.00015897 | 0.0007185 | 0.0026277
-0.39 | 0.00019342 | 0.0008412 | 0.0030811
-0.38 | 0.00024266 | 0.00102 | 0.0037209
-0.37 | 0.00031103 | 0.0012628 | 0.0046335
-0.36 | 0.00040545 | 0.0016135 | 0.005985
-0.35 | 0.00053963 | 0.002098 | 0.007785
-0.34 | 0.0007676 | 0.0027767 | 0.01034
-0.33 | 0.0010324 | 0.0037284 | 0.013977
-0.32 | 0.0013955 | 0.0050319 | 0.01887
-0.31 | 0.0018961 | 0.006999 | 0.025721
-0.3 | 0.0025916 | 0.009472 | 0.03545
-0.29 | 0.0035433 | 0.012962 | 0.048651
-0.28 | 0.0048201 | 0.017733 | 0.06713
-0.27 | 0.006896 | 0.024302 | 0.09201
-0.26 | 0.009428 | 0.033064 | 0.12595
-0.25 | 0.012836 | 0.045314 | 0.17234
-0.24 | 0.01742 | 0.06285 | 0.23417
-0.23 | 0.023871 | 0.0855 | 0.32115
-0.22 | 0.032404 | 0.11595 | 0.43581
-0.21 | 0.04416 | 0.15737 | 0.5889
-0.2 | 0.06136 | 0.2129 | 0.7952
-0.19 | 0.08319 | 0.28746 | 1.0702
-0.18 | 0.11256 | 0.38778 | 1.4318
-0.17 | 0.15233 | 0.52001 | 1.907
-0.16 | 0.20464 | 0.6996 | 2.5115
-0.15 | 0.27563 | 0.9297 | 3.3112
-0.14 | 0.36963 | 1.2398 | 4.3257
-0.13 | 0.49452 | 1.637 | 5.5924
-0.12 | 0.6604 | 2.1558 | 7.172
-0.11 | 0.8775 | 2.8034 | 9.101
-0.1 | 1.1636 | 3.6549 | 11.444
-0.09 | 1.5354 | 4.7278 | 14.184
-0.08 | 2.0133 | 6.057 | 17.432
-0.07 | 2.6198 | 7.661 | 21.145
-0.06 | 3.3843 | 9.664 | 25.407
-0.05 | 4.3443 | 12.063 | 30.08
-0.04 | 5.5332 | 14.894 | 35.375
-0.03 | 6.917 | 18.228 | 41.173
-0.02 | 8.632 | 21.978 | 47.489
-0.01 | 10.679 | 26.354 | 54.322
0 | 13.074 | 31.216 | 61.79
0.01 | 15.797 | 36.707 | 69.46
0.02 | 18.841 | 42.54 | 77.72
0.03 | 22.332 | 49 | 86.53
0.04 | 26.062 | 55.916 | 95.51
0.05 | 30.17 | 63.19 | 105.06
0.06 | 34.58 | 71.05 | 114.73
0.07 | 39.223 | 79.32 | 124.98
0.08 | 44.083 | 88 | 135.38
0.09 | 49.019 | 96.83 | 146.07
0.1 | 54.139 | 106.19 | 156.87
0.11 | 59.12 | 115.81 | 168.01
0.12 | 64.39 | 125.71 | 179.47
0.13 | 69.58 | 135.91 | 190.96
0.14 | 74.67 | 146.12 | 202.58
0.15 | 79.68 | 156.56 | 214.26
0.16 | 84.6 | 167.48 | 226.32
0.17 | 89.31 | 178.32 | 238.31
0.18 | 93.89 | 189.18 | 250.38
0.19 | 98.24 | 200.42 | 262.61
0.2 | 102.48 | 211.66 | 274.59
0.21 | 106.53 | 223.02 | 287.05
0.22 | 110.26 | 234.54 | 299.19
0.23 | 113.84 | 245.74 | 311.46
0.24 | 117.29 | 257.24 | 323.72
0.25 | 120.64 | 268.81 | 335.93
0.26 | 123.66 | 280.29 | 348.15
0.27 | 126.43 | 291.73 | 360.32
0.28 | 129.07 | 303.06 | 372.34
0.29 | 131.44 | 314.47 | 384.18
0.3 | 134.05 | 325.9 | 396.3
0.31 | 136.15 | 337.16 | 408.14
0.32 | 138.29 | 348.23 | 419.82
0.33 | 140.2 | 359.32 | 431.58
0.34 | 142 | 370.25 | 442.79
0.35 | 143.75 | 381.12 | 454.29
0.36 | 145.32 | 391.78 | 465.52
0.37 | 146.87 | 402.19 | 476.65
0.38 | 148.25 | 412.57 | 487.63
0.39 | 149.74 | 422.7 | 498.21
0.4 | 150.84 | 432.62 | 508.81
0.41 | 152.05 | 442.46 | 519.2
0.42 | 153.2 | 451.88 | 529.51
0.43 | 153.93 | 461.21 | 539.35
0.44 | 155.25 | 470.21 | 549.15
0.45 | 156.03 | 478.95 | 558.64
0.46 | 156.95 | 487.5 | 568.08
0.47 | 157.75 | 495.65 | 576.9
0.48 | 158.45 | 503.61 | 585.5
0.49 | 159.27 | 511.25 | 594.2
0.5 | 160.05 | 518.58 | 602.8

## Tranconductance (mS-mm)
VGS (V) | VDS = 0.100 V | VDS = 0.500 V | VDS = 0.900 V
-0.75 | -0.001616 | -0.00417 | -0.01356
-0.74 | -0.0014895 | -0.004515 | -0.013145
-0.73 | -0.0014095 | -0.004445 | -0.01161
-0.72 | -0.0013065 | -0.003795 | -0.01277
-0.71 | -0.0011845 | -0.003725 | -0.01274
-0.7 | -0.0011595 | -0.00417 | -0.011205
-0.69 | -0.0010525 | -0.004285 | -0.01074
-0.68 | -0.0009975 | -0.003515 | -0.009825
-0.67 | -0.001126 | -0.00322 | -0.010375
-0.66 | -0.0010075 | -0.003845 | -0.010255
-0.65 | -0.0008135 | -0.003495 | -0.010135
-0.64 | -0.0009065 | -0.002975 | -0.010235
-0.63 | -0.001007 | -0.003095 | -0.01009
-0.62 | -0.0009495 | -0.00316 | -0.00931
-0.61 | -0.000727 | -0.00284 | -0.00739
-0.6 | -0.0007185 | -0.00258 | -0.007455
-0.59 | -0.0007415 | -0.002565 | -0.009065
-0.58 | -0.000737 | -0.00253 | -0.008605
-0.57 | -0.0006425 | -0.002495 | -0.007475
-0.56 | -0.000518 | -0.00217 | -0.007845
-0.55 | -0.000516 | -0.00205 | -0.007915
-0.54 | -0.0005325 | -0.00226 | -0.006665
-0.53 | -0.000562 | -0.0021 | -0.00624
-0.52 | -0.0004915 | -0.001935 | -0.00597
-0.51 | -0.000391 | -0.00174 | -0.004895
-0.5 | -0.000341 | -0.001305 | -0.00433
-0.49 | -0.0002715 | -0.001175 | -0.004185
-0.48 | -0.000185 | -0.00094 | -0.003415
-0.47 | -0.0001275 | -0.000653 | -0.001825
-0.46 | 6.3e-05 | -1.95e-05 | 0.00035
-0.45 | 0.0002775 | 0.0007535 | 0.00265
-0.44 | 0.0005 | 0.0015995 | 0.005925
-0.43 | 0.0008905 | 0.0031845 | 0.0106
-0.42 | 0.001394 | 0.00491 | 0.01699
-0.41 | 0.0020375 | 0.007055 | 0.025485
-0.4 | 0.002931 | 0.010365 | 0.03771
-0.39 | 0.0041845 | 0.015075 | 0.05466
-0.38 | 0.0058805 | 0.02108 | 0.07762
-0.37 | 0.0081395 | 0.029675 | 0.113205
-0.36 | 0.01143 | 0.04176 | 0.157575
-0.35 | 0.0181075 | 0.05816 | 0.21775
-0.34 | 0.0246385 | 0.08152 | 0.3096
-0.33 | 0.031395 | 0.11276 | 0.4265
-0.32 | 0.043185 | 0.16353 | 0.5872
-0.31 | 0.059805 | 0.222005 | 0.829
-0.3 | 0.08236 | 0.29815 | 1.1465
-0.29 | 0.111425 | 0.41305 | 1.584
-0.28 | 0.167635 | 0.567 | 2.16795
-0.27 | 0.230395 | 0.76655 | 2.941
-0.26 | 0.297 | 1.0506 | 4.0165
-0.25 | 0.3996 | 1.4893 | 5.411
-0.24 | 0.55175 | 2.0093 | 7.4405
-0.23 | 0.7492 | 2.655 | 10.082
-0.22 | 1.01445 | 3.5935 | 13.3875
-0.21 | 1.4478 | 4.8475 | 17.9695
-0.2 | 1.9515 | 6.5045 | 24.065
-0.19 | 2.56 | 8.744 | 31.83
-0.18 | 3.457 | 11.6275 | 41.84
-0.17 | 4.604 | 15.591 | 53.985
-0.16 | 6.165 | 20.4845 | 70.21
-0.15 | 8.2495 | 27.01 | 90.71
-0.14 | 10.9445 | 35.365 | 114.06
-0.13 | 14.5385 | 45.8 | 142.315
-0.12 | 19.149 | 58.32 | 175.43
-0.11 | 25.16 | 74.955 | 213.6
-0.1 | 32.895 | 96.22 | 254.15
-0.09 | 42.485 | 120.105 | 299.4
-0.08 | 54.22 | 146.66 | 348.05
-0.07 | 68.55 | 180.35 | 398.75
-0.06 | 86.225 | 220.1 | 446.75
-0.05 | 107.445 | 261.5 | 498.4
-0.04 | 128.635 | 308.25 | 554.65
-0.03 | 154.94 | 354.2 | 605.7
-0.02 | 188.1 | 406.3 | 657.45
-0.01 | 222.1 | 461.9 | 715.05
0 | 255.9 | 517.65 | 756.9
0.01 | 288.35 | 566.2 | 796.5
0.02 | 326.75 | 614.65 | 853.5
0.03 | 361.05 | 668.8 | 889.5
0.04 | 391.9 | 709.5 | 926.5
0.05 | 425.9 | 756.7 | 961
0.06 | 452.65 | 806.5 | 996
0.07 | 475.15 | 847.5 | 1032.5
0.08 | 489.8 | 875.5 | 1054.5
0.09 | 502.8 | 909.5 | 1074.5
0.1 | 505.05 | 949 | 1097
0.11 | 512.55 | 976 | 1130
0.12 | 523 | 1005 | 1147.5
0.13 | 514 | 1020.5 | 1155.5
0.14 | 505 | 1032.5 | 1165
0.15 | 496.5 | 1068 | 1187
0.16 | 481.5 | 1088 | 1202.5
0.17 | 464.5 | 1085 | 1203
0.18 | 446.5 | 1105 | 1215
0.19 | 429.5 | 1124 | 1210.5
0.2 | 414.5 | 1130 | 1222
0.21 | 389 | 1144 | 1230
0.22 | 365.5 | 1136 | 1220.5
0.23 | 351.5 | 1135 | 1226.5
0.24 | 340 | 1153.5 | 1223.5
0.25 | 318.5 | 1152.5 | 1221.5
0.26 | 289.5 | 1146 | 1219.5
0.27 | 270.5 | 1138.5 | 1209.5
0.28 | 250.5 | 1137 | 1193
0.29 | 249 | 1142 | 1198
0.3 | 235.5 | 1134.5 | 1198
0.31 | 212 | 1116.5 | 1176
0.32 | 202.5 | 1108 | 1172
0.33 | 185.5 | 1101 | 1148.5
0.34 | 177.5 | 1090 | 1135.5
0.35 | 166 | 1076.5 | 1136.5
0.36 | 156 | 1053.5 | 1118
0.37 | 146.5 | 1039.5 | 1105.5
0.38 | 143.5 | 1025.5 | 1078
0.39 | 129.5 | 1002.5 | 1059
0.4 | 115.5 | 988 | 1049.5
0.41 | 118 | 963 | 1035
0.42 | 94 | 937.5 | 1007.5
0.43 | 102.5 | 916.5 | 982
0.44 | 105 | 887 | 964.5
0.45 | 85 | 864.5 | 946.5
0.46 | 86 | 835 | 913
0.47 | 75 | 805.5 | 871
0.48 | 76 | 780 | 865
0.49 | 80 | 748.5 | 865
0.5 | 78 | 733 | 860