## IDS-VDS Characteristic (mA-mm)
VGS (V) | VDS = 0.100 V | VDS = 0.500 V | VDS = 0.900 V
-0.75 | 0.0002844 | 0.0011587 | 0.0037675
-0.74 | 0.00027167 | 0.0011166 | 0.0036432
-0.73 | 0.00025762 | 0.0010812 | 0.0035213
-0.72 | 0.00024592 | 0.0010466 | 0.0034165
-0.71 | 0.0002353 | 0.0010053 | 0.0033245
-0.7 | 0.00022494 | 0.0009686 | 0.0032157
-0.69 | 0.00021489 | 0.0009306 | 0.0031239
-0.68 | 0.0002052 | 0.0008955 | 0.0030434
-0.67 | 0.00019596 | 0.0008646 | 0.0029317
-0.66 | 0.00018831 | 0.0008325 | 0.002823
-0.65 | 0.00018013 | 0.0008058 | 0.0027626
-0.64 | 0.00017221 | 0.0007726 | 0.002684
-0.63 | 0.00016497 | 0.0007507 | 0.0025949
-0.62 | 0.00015669 | 0.0007193 | 0.0025084
-0.61 | 0.00015068 | 0.0006905 | 0.0024312
-0.6 | 0.00014292 | 0.000668 | 0.0023789
-0.59 | 0.00013701 | 0.0006454 | 0.0022934
-0.58 | 0.00013097 | 0.0006234 | 0.0022047
-0.57 | 0.00012468 | 0.0006047 | 0.0021516
-0.56 | 0.00011912 | 0.000581 | 0.0020827
-0.55 | 0.000114 | 0.000559 | 0.0020162
-0.54 | 0.00010915 | 0.0005393 | 0.0019645
-0.53 | 0.00010484 | 0.0005246 | 0.0019106
-0.52 | 9.964e-05 | 0.0005024 | 0.0018472
-0.51 | 9.604e-05 | 0.00048724 | 0.0017917
-0.5 | 9.237e-05 | 0.00047649 | 0.0017456
-0.49 | 9.018e-05 | 0.00046443 | 0.0017085
-0.48 | 8.838e-05 | 0.00045737 | 0.0016892
-0.47 | 8.854e-05 | 0.00044893 | 0.0016749
-0.46 | 8.82e-05 | 0.00045104 | 0.0016882
-0.45 | 9.015e-05 | 0.00045734 | 0.0017138
-0.44 | 9.47e-05 | 0.00046989 | 0.0017574
-0.43 | 0.00010216 | 0.00049814 | 0.0018433
-0.42 | 0.00011417 | 0.00053785 | 0.001996
-0.41 | 0.00013238 | 0.0006067 | 0.0022054
-0.4 | 0.00015763 | 0.0007012 | 0.0025469
-0.39 | 0.00019446 | 0.000836 | 0.0030237
-0.38 | 0.00024603 | 0.0010254 | 0.0037014
-0.37 | 0.00031829 | 0.0012928 | 0.0046654
-0.36 | 0.00041721 | 0.0016642 | 0.006133
-0.35 | 0.00055547 | 0.002179 | 0.007976
-0.34 | 0.0007955 | 0.0028966 | 0.010711
-0.33 | 0.0010708 | 0.0038822 | 0.014488
-0.32 | 0.0014537 | 0.0052491 | 0.01971
-0.31 | 0.0019689 | 0.007281 | 0.026883
-0.3 | 0.0026911 | 0.009929 | 0.036876
-0.29 | 0.0036695 | 0.013573 | 0.050718
-0.28 | 0.0050014 | 0.018513 | 0.06956
-0.27 | 0.007128 | 0.025249 | 0.09586
-0.26 | 0.009701 | 0.034615 | 0.13149
-0.25 | 0.01321 | 0.047318 | 0.17887
-0.24 | 0.017918 | 0.06527 | 0.24277
-0.23 | 0.024481 | 0.08857 | 0.33144
-0.22 | 0.033318 | 0.12013 | 0.44953
-0.21 | 0.045188 | 0.1621 | 0.6085
-0.2 | 0.06285 | 0.21975 | 0.8194
-0.19 | 0.08478 | 0.2946 | 1.1013
-0.18 | 0.11488 | 0.3984 | 1.4732
-0.17 | 0.1552 | 0.53544 | 1.9569
-0.16 | 0.20795 | 0.7123 | 2.5805
-0.15 | 0.27941 | 0.949 | 3.3838
-0.14 | 0.37519 | 1.2601 | 4.4162
-0.13 | 0.50013 | 1.6677 | 5.6835
-0.12 | 0.6687 | 2.1813 | 7.297
-0.11 | 0.8869 | 2.8473 | 9.245
-0.1 | 1.1744 | 3.7047 | 11.609
-0.09 | 1.5445 | 4.7928 | 14.366
-0.08 | 2.0226 | 6.116 | 17.581
-0.07 | 2.6306 | 7.76 | 21.387
-0.06 | 3.3948 | 9.761 | 25.608
-0.05 | 4.3685 | 12.187 | 30.415
-0.04 | 5.5425 | 15.021 | 35.632
-0.03 | 6.938 | 18.312 | 41.555
-0.02 | 8.646 | 22.135 | 47.897
-0.01 | 10.674 | 26.454 | 54.727
0 | 13.047 | 31.419 | 62.28
0.01 | 15.784 | 36.831 | 70.09
0.02 | 18.833 | 42.641 | 78.24
0.03 | 22.279 | 49.165 | 87.05
0.04 | 26.052 | 56.176 | 96.22
0.05 | 30.13 | 63.43 | 105.59
0.06 | 34.528 | 71.33 | 115.36
0.07 | 39.184 | 79.61 | 125.59
0.08 | 44.012 | 88.25 | 136.01
0.09 | 48.979 | 97.15 | 146.77
0.1 | 54.107 | 106.49 | 157.71
0.11 | 59.08 | 116.03 | 168.74
0.12 | 64.32 | 126.01 | 180.29
0.13 | 69.52 | 136.05 | 191.88
0.14 | 74.62 | 146.43 | 203.5
0.15 | 79.68 | 156.95 | 215.36
0.16 | 84.65 | 167.79 | 227.2
0.17 | 89.37 | 178.8 | 239.19
0.18 | 93.92 | 189.56 | 251.34
0.19 | 98.28 | 200.84 | 263.52
0.2 | 102.5 | 212.02 | 275.54
0.21 | 106.65 | 223.46 | 287.93
0.22 | 110.46 | 234.95 | 300.18
0.23 | 114.03 | 246.2 | 312.44
0.24 | 117.43 | 257.73 | 324.71
0.25 | 120.62 | 269.33 | 336.82
0.26 | 123.72 | 280.74 | 349.06
0.27 | 126.65 | 292.13 | 361.24
0.28 | 129.3 | 303.53 | 373.31
0.29 | 131.8 | 314.93 | 385.35
0.3 | 134.27 | 326.38 | 397.24
0.31 | 136.37 | 337.69 | 409.17
0.32 | 138.45 | 348.62 | 420.83
0.33 | 140.54 | 359.86 | 432.49
0.34 | 142.16 | 370.79 | 443.99
0.35 | 144.1 | 381.58 | 455.33
0.36 | 145.47 | 392.29 | 466.55
0.37 | 147.13 | 402.73 | 477.69
0.38 | 148.61 | 413.18 | 488.56
0.39 | 149.8 | 423.29 | 499.12
0.4 | 151.02 | 433.24 | 509.77
0.41 | 152.24 | 442.87 | 520.08
0.42 | 153.37 | 452.52 | 530.34
0.43 | 154.36 | 461.8 | 540.39
0.44 | 155.5 | 470.81 | 549.94
0.45 | 156.21 | 479.55 | 559.59
0.46 | 157.19 | 487.98 | 568.99
0.47 | 158.09 | 496.24 | 578
0.48 | 158.63 | 504.22 | 586.9
0.49 | 159.61 | 511.84 | 595
0.5 | 160.24 | 519.2 | 603.7

## Tranconductance (mS-mm)
VGS (V) | VDS = 0.100 V | VDS = 0.500 V | VDS = 0.900 V
-0.75 | -0.001273 | -0.00421 | -0.01243
-0.74 | -0.001339 | -0.003875 | -0.01231
-0.73 | -0.0012875 | -0.0035 | -0.011335
-0.72 | -0.001116 | -0.003795 | -0.00984
-0.71 | -0.001049 | -0.0039 | -0.01004
-0.7 | -0.0010205 | -0.003735 | -0.01003
-0.69 | -0.000987 | -0.003655 | -0.008615
-0.68 | -0.0009465 | -0.0033 | -0.00961
-0.67 | -0.0008445 | -0.00315 | -0.01102
-0.66 | -0.0007915 | -0.00294 | -0.008455
-0.65 | -0.000805 | -0.002995 | -0.00695
-0.64 | -0.000758 | -0.002755 | -0.008385
-0.63 | -0.000776 | -0.002665 | -0.00878
-0.62 | -0.0007145 | -0.00301 | -0.008185
-0.61 | -0.0006885 | -0.002565 | -0.006475
-0.6 | -0.0006835 | -0.002255 | -0.00689
-0.59 | -0.0005975 | -0.00223 | -0.00871
-0.58 | -0.0006165 | -0.002035 | -0.00709
-0.57 | -0.0005925 | -0.00212 | -0.0061
-0.56 | -0.000534 | -0.002285 | -0.00677
-0.55 | -0.0004985 | -0.002085 | -0.00591
-0.54 | -0.000458 | -0.00172 | -0.00528
-0.53 | -0.0004755 | -0.001845 | -0.005865
-0.52 | -0.00044 | -0.001868 | -0.005945
-0.51 | -0.0003635 | -0.0012955 | -0.00508
-0.5 | -0.000293 | -0.0011405 | -0.00416
-0.49 | -0.0001995 | -0.000956 | -0.00282
-0.48 | -8.2e-05 | -0.000775 | -0.00168
-0.47 | -9e-06 | -0.0003165 | -5e-05
-0.46 | 8.05e-05 | 0.0004205 | 0.001945
-0.45 | 0.000325 | 0.0009425 | 0.00346
-0.44 | 0.0006005 | 0.00204 | 0.006475
-0.43 | 0.0009735 | 0.003398 | 0.01193
-0.42 | 0.001511 | 0.005428 | 0.018105
-0.41 | 0.002173 | 0.0081675 | 0.027545
-0.4 | 0.003104 | 0.011465 | 0.040915
-0.39 | 0.00442 | 0.01621 | 0.057725
-0.38 | 0.0061915 | 0.02284 | 0.082085
-0.37 | 0.008559 | 0.03194 | 0.12158
-0.36 | 0.011859 | 0.04431 | 0.16553
-0.35 | 0.0189145 | 0.06162 | 0.2289
-0.34 | 0.0257665 | 0.08516 | 0.3256
-0.33 | 0.03291 | 0.117625 | 0.44995
-0.32 | 0.044905 | 0.16994 | 0.61975
-0.31 | 0.06187 | 0.233995 | 0.8583
-0.3 | 0.08503 | 0.3146 | 1.19175
-0.29 | 0.115515 | 0.4292 | 1.6342
-0.28 | 0.172925 | 0.5838 | 2.2571
-0.27 | 0.23498 | 0.8051 | 3.0965
-0.26 | 0.3041 | 1.10345 | 4.1505
-0.25 | 0.41085 | 1.53275 | 5.564
-0.24 | 0.56355 | 2.0626 | 7.6285
-0.23 | 0.77 | 2.743 | 10.338
-0.22 | 1.03535 | 3.6765 | 13.853
-0.21 | 1.4766 | 4.981 | 18.4935
-0.2 | 1.9796 | 6.625 | 24.64
-0.19 | 2.6015 | 8.9325 | 32.69
-0.18 | 3.521 | 12.042 | 42.78
-0.17 | 4.6535 | 15.695 | 55.365
-0.16 | 6.2105 | 20.678 | 71.345
-0.15 | 8.362 | 27.39 | 91.785
-0.14 | 11.036 | 35.935 | 114.985
-0.13 | 14.6755 | 46.06 | 144.04
-0.12 | 19.3385 | 58.98 | 178.075
-0.11 | 25.285 | 76.17 | 215.6
-0.1 | 32.88 | 97.275 | 256.05
-0.09 | 42.41 | 120.565 | 298.6
-0.08 | 54.305 | 148.36 | 351.05
-0.07 | 68.61 | 182.25 | 401.35
-0.06 | 86.895 | 221.35 | 451.4
-0.05 | 107.385 | 263 | 501.2
-0.04 | 128.475 | 306.25 | 557
-0.03 | 155.175 | 355.7 | 613.25
-0.02 | 186.8 | 407.1 | 658.6
-0.01 | 220.05 | 464.2 | 719.15
0 | 255.5 | 518.85 | 768.15
0.01 | 289.3 | 561.1 | 798
0.02 | 324.75 | 616.7 | 848
0.03 | 360.95 | 676.75 | 899
0.04 | 392.55 | 713.25 | 927
0.05 | 423.8 | 757.7 | 957
0.06 | 452.7 | 809 | 1000
0.07 | 474.2 | 846 | 1032.5
0.08 | 489.75 | 877 | 1059
0.09 | 504.75 | 912 | 1085
0.1 | 505.05 | 944 | 1098.5
0.11 | 510.65 | 976 | 1129
0.12 | 522 | 1001 | 1157
0.13 | 515 | 1021 | 1160.5
0.14 | 508 | 1045 | 1174
0.15 | 501.5 | 1068 | 1185
0.16 | 484.5 | 1092.5 | 1191.5
0.17 | 463.5 | 1088.5 | 1207
0.18 | 445.5 | 1102 | 1216.5
0.19 | 429 | 1123 | 1210
0.2 | 418.5 | 1131 | 1220.5
0.21 | 398 | 1146.5 | 1232
0.22 | 369 | 1137 | 1225.5
0.23 | 348.5 | 1139 | 1226.5
0.24 | 329.5 | 1156.5 | 1219
0.25 | 314.5 | 1150.5 | 1217.5
0.26 | 301.5 | 1140 | 1221
0.27 | 279 | 1139.5 | 1212.5
0.28 | 257.5 | 1140 | 1205.5
0.29 | 248.5 | 1142.5 | 1196.5
0.3 | 228.5 | 1138 | 1191
0.31 | 209 | 1112 | 1179.5
0.32 | 208.5 | 1108.5 | 1166
0.33 | 185.5 | 1108.5 | 1158
0.34 | 178 | 1086 | 1142
0.35 | 165.5 | 1075 | 1128
0.36 | 151.5 | 1057.5 | 1118
0.37 | 157 | 1044.5 | 1100.5
0.38 | 133.5 | 1028 | 1071.5
0.39 | 120.5 | 1003 | 1060.5
0.4 | 122 | 979 | 1048
0.41 | 117.5 | 964 | 1028.5
0.42 | 106 | 946.5 | 1015.5
0.43 | 106.5 | 914.5 | 980
0.44 | 92.5 | 887.5 | 960
0.45 | 84.5 | 858.5 | 952.5
0.46 | 94 | 834.5 | 920.5
0.47 | 72 | 812 | 895.5
0.48 | 76 | 780 | 850
0.49 | 80.5 | 749 | 840
0.5 | 63 | 736 | 870