## IDS-VDS Characteristic (mA-mm)
VGS (V) | VDS = 0.100 V | VDS = 0.500 V | VDS = 0.900 V
-0.75 | 0.00030125 | 0.0012476 | 0.0041171
-0.74 | 0.00028968 | 0.0012084 | 0.0039803
-0.73 | 0.00027741 | 0.0011631 | 0.003855
-0.72 | 0.00026467 | 0.0011203 | 0.0037451
-0.71 | 0.00025223 | 0.0010837 | 0.0036325
-0.7 | 0.00024203 | 0.001044 | 0.0035329
-0.69 | 0.00023134 | 0.001006 | 0.003427
-0.68 | 0.0002213 | 0.0009666 | 0.003309
-0.67 | 0.00021093 | 0.0009359 | 0.0032133
-0.66 | 0.00020187 | 0.0009006 | 0.0031155
-0.65 | 0.00019322 | 0.0008678 | 0.0030173
-0.64 | 0.00018233 | 0.0008334 | 0.002924
-0.63 | 0.00017371 | 0.0008019 | 0.0028407
-0.62 | 0.000167 | 0.0007742 | 0.0027409
-0.61 | 0.00015884 | 0.0007482 | 0.0026443
-0.6 | 0.00015193 | 0.0007236 | 0.002561
-0.59 | 0.00014495 | 0.0006914 | 0.002477
-0.58 | 0.00013805 | 0.0006734 | 0.002393
-0.57 | 0.00013182 | 0.0006443 | 0.0023182
-0.56 | 0.00012499 | 0.000623 | 0.0022569
-0.55 | 0.00012012 | 0.0005991 | 0.0021795
-0.54 | 0.00011435 | 0.0005777 | 0.0021136
-0.53 | 0.00011022 | 0.0005593 | 0.002061
-0.52 | 0.00010525 | 0.0005411 | 0.0019852
-0.51 | 0.00010157 | 0.0005239 | 0.0019562
-0.5 | 9.911e-05 | 0.0005091 | 0.0018932
-0.49 | 9.547e-05 | 0.00049641 | 0.0018579
-0.48 | 9.329e-05 | 0.00049123 | 0.0018256
-0.47 | 9.173e-05 | 0.00048368 | 0.0018037
-0.46 | 9.259e-05 | 0.00047971 | 0.0017994
-0.45 | 9.475e-05 | 0.0004862 | 0.0018234
-0.44 | 9.856e-05 | 0.00050029 | 0.0018578
-0.43 | 0.00010638 | 0.00052467 | 0.0019461
-0.42 | 0.00011827 | 0.0005635 | 0.0020821
-0.41 | 0.00013535 | 0.0006299 | 0.0022992
-0.4 | 0.0001609 | 0.0007228 | 0.0026138
-0.39 | 0.00019747 | 0.0008548 | 0.003086
-0.38 | 0.0002494 | 0.0010385 | 0.0037468
-0.37 | 0.00032087 | 0.0012974 | 0.0046987
-0.36 | 0.00042084 | 0.0016679 | 0.006107
-0.35 | 0.00055839 | 0.0021799 | 0.007978
-0.34 | 0.0007984 | 0.0028841 | 0.010659
-0.33 | 0.0010727 | 0.0038559 | 0.014359
-0.32 | 0.0014594 | 0.0052261 | 0.019567
-0.31 | 0.0019833 | 0.007254 | 0.026711
-0.3 | 0.0027163 | 0.00986 | 0.036686
-0.29 | 0.003695 | 0.013426 | 0.050503
-0.28 | 0.005053 | 0.018403 | 0.06943
-0.27 | 0.007215 | 0.025157 | 0.09512
-0.26 | 0.009845 | 0.034485 | 0.13051
-0.25 | 0.013394 | 0.047217 | 0.17858
-0.24 | 0.018228 | 0.06515 | 0.24335
-0.23 | 0.02491 | 0.08897 | 0.33168
-0.22 | 0.033761 | 0.12015 | 0.44889
-0.21 | 0.045994 | 0.16299 | 0.6051
-0.2 | 0.06383 | 0.22035 | 0.8226
-0.19 | 0.08658 | 0.29723 | 1.1036
-0.18 | 0.11661 | 0.40194 | 1.4781
-0.17 | 0.15788 | 0.5369 | 1.9702
-0.16 | 0.21246 | 0.7195 | 2.5913
-0.15 | 0.2851 | 0.9583 | 3.4002
-0.14 | 0.38368 | 1.2679 | 4.4334
-0.13 | 0.5119 | 1.6818 | 5.717
-0.12 | 0.6842 | 2.2123 | 7.321
-0.11 | 0.9058 | 2.8864 | 9.262
-0.1 | 1.2004 | 3.7307 | 11.588
-0.09 | 1.5815 | 4.8322 | 14.378
-0.08 | 2.0695 | 6.185 | 17.604
-0.07 | 2.6867 | 7.838 | 21.351
-0.06 | 3.472 | 9.869 | 25.596
-0.05 | 4.4558 | 12.268 | 30.357
-0.04 | 5.6583 | 15.131 | 35.592
-0.03 | 7.076 | 18.483 | 41.445
-0.02 | 8.795 | 22.32 | 47.747
-0.01 | 10.881 | 26.611 | 54.624
0 | 13.302 | 31.636 | 62.12
0.01 | 16.051 | 37.046 | 69.97
0.02 | 19.093 | 42.948 | 78.1
0.03 | 22.612 | 49.517 | 86.81
0.04 | 26.417 | 56.346 | 95.97
0.05 | 30.49 | 63.76 | 105.39
0.06 | 34.905 | 71.49 | 115.18
0.07 | 39.515 | 79.83 | 125.23
0.08 | 44.348 | 88.47 | 135.77
0.09 | 49.326 | 97.45 | 146.39
0.1 | 54.4 | 106.67 | 157.31
0.11 | 59.4 | 116.25 | 168.54
0.12 | 64.67 | 126.26 | 179.76
0.13 | 69.79 | 136.37 | 191.36
0.14 | 74.91 | 146.61 | 202.99
0.15 | 79.83 | 157.03 | 214.78
0.16 | 84.72 | 167.89 | 226.71
0.17 | 89.42 | 178.73 | 238.69
0.18 | 93.96 | 189.68 | 250.71
0.19 | 98.39 | 200.98 | 262.91
0.2 | 102.52 | 212 | 275.03
0.21 | 106.46 | 223.54 | 287.16
0.22 | 110.22 | 234.79 | 299.48
0.23 | 113.88 | 246.2 | 311.81
0.24 | 117.23 | 257.66 | 323.94
0.25 | 120.46 | 269.19 | 336.37
0.26 | 123.46 | 280.63 | 348.31
0.27 | 126.17 | 292.04 | 360.48
0.28 | 128.97 | 303.41 | 372.56
0.29 | 131.36 | 314.65 | 384.56
0.3 | 133.74 | 326.11 | 396.54
0.31 | 136.01 | 337.3 | 408.3
0.32 | 137.93 | 348.45 | 420.06
0.33 | 139.93 | 359.55 | 431.65
0.34 | 141.68 | 370.3 | 443.11
0.35 | 143.39 | 381.12 | 454.33
0.36 | 144.98 | 391.75 | 465.56
0.37 | 146.61 | 402.26 | 476.7
0.38 | 147.83 | 412.6 | 487.56
0.39 | 149.17 | 422.64 | 498.35
0.4 | 150.45 | 432.53 | 508.66
0.41 | 151.56 | 442.2 | 519.06
0.42 | 152.8 | 451.76 | 529.3
0.43 | 153.65 | 460.91 | 539.2
0.44 | 154.61 | 469.91 | 548.99
0.45 | 155.66 | 478.66 | 558.4
0.46 | 156.35 | 487.2 | 567.81
0.47 | 157.31 | 495.32 | 576.6
0.48 | 157.93 | 503.11 | 585.4
0.49 | 158.72 | 510.73 | 594.2
0.5 | 159.47 | 518.07 | 602.2

## Tranconductance (mS-mm)
VGS (V) | VDS = 0.100 V | VDS = 0.500 V | VDS = 0.900 V
-0.75 | -0.001157 | -0.00392 | -0.01368
-0.74 | -0.001192 | -0.004225 | -0.013105
-0.73 | -0.0012505 | -0.004405 | -0.01176
-0.72 | -0.001259 | -0.00397 | -0.011125
-0.71 | -0.001132 | -0.003815 | -0.01061
-0.7 | -0.0010445 | -0.003885 | -0.010275
-0.69 | -0.0010365 | -0.00387 | -0.011195
-0.68 | -0.0010205 | -0.003505 | -0.010685
-0.67 | -0.0009715 | -0.0033 | -0.009675
-0.66 | -0.0008855 | -0.003405 | -0.0098
-0.65 | -0.000977 | -0.00336 | -0.009575
-0.64 | -0.0009755 | -0.003295 | -0.00883
-0.63 | -0.0007665 | -0.00296 | -0.009155
-0.62 | -0.0007435 | -0.002685 | -0.00982
-0.61 | -0.0007535 | -0.00253 | -0.008995
-0.6 | -0.0006945 | -0.00284 | -0.008365
-0.59 | -0.000694 | -0.00251 | -0.0084
-0.58 | -0.0006565 | -0.002355 | -0.00794
-0.57 | -0.000653 | -0.00252 | -0.006805
-0.56 | -0.000585 | -0.00226 | -0.006935
-0.55 | -0.000532 | -0.002265 | -0.007165
-0.54 | -0.000495 | -0.00199 | -0.005925
-0.53 | -0.000455 | -0.00183 | -0.00642
-0.52 | -0.0004325 | -0.00177 | -0.00524
-0.51 | -0.000307 | -0.0016 | -0.0046
-0.5 | -0.000305 | -0.0013745 | -0.004915
-0.49 | -0.000291 | -0.0008935 | -0.00338
-0.48 | -0.000187 | -0.0006365 | -0.00271
-0.47 | -3.5e-05 | -0.000576 | -0.00131
-0.46 | 0.000151 | 0.000126 | 0.000985
-0.45 | 0.0002985 | 0.001029 | 0.00292
-0.44 | 0.0005815 | 0.0019235 | 0.006135
-0.43 | 0.0009855 | 0.0031605 | 0.011215
-0.42 | 0.0014485 | 0.0052615 | 0.017655
-0.41 | 0.0021315 | 0.007965 | 0.026585
-0.4 | 0.003106 | 0.011245 | 0.03934
-0.39 | 0.004425 | 0.015785 | 0.05665
-0.38 | 0.00617 | 0.02213 | 0.080635
-0.37 | 0.008572 | 0.03147 | 0.11801
-0.36 | 0.011876 | 0.044125 | 0.163965
-0.35 | 0.018878 | 0.06081 | 0.2276
-0.34 | 0.0257155 | 0.0838 | 0.31905
-0.33 | 0.03305 | 0.1171 | 0.4454
-0.32 | 0.04553 | 0.169905 | 0.6176
-0.31 | 0.062845 | 0.231695 | 0.85595
-0.3 | 0.085585 | 0.3086 | 1.1896
-0.29 | 0.116835 | 0.42715 | 1.6372
-0.28 | 0.176 | 0.58655 | 2.23085
-0.27 | 0.2396 | 0.8041 | 3.054
-0.26 | 0.30895 | 1.103 | 4.173
-0.25 | 0.41915 | 1.53325 | 5.642
-0.24 | 0.5758 | 2.08765 | 7.655
-0.23 | 0.77665 | 2.75 | 10.277
-0.22 | 1.0542 | 3.701 | 13.671
-0.21 | 1.50345 | 5.01 | 18.6855
-0.2 | 2.0293 | 6.712 | 24.925
-0.19 | 2.639 | 9.0795 | 32.775
-0.18 | 3.565 | 11.9835 | 43.33
-0.17 | 4.7925 | 15.878 | 55.66
-0.16 | 6.361 | 21.07 | 71.5
-0.15 | 8.561 | 27.42 | 92.105
-0.14 | 11.34 | 36.175 | 115.84
-0.13 | 15.026 | 47.22 | 144.38
-0.12 | 19.695 | 60.23 | 177.25
-0.11 | 25.81 | 75.92 | 213.35
-0.1 | 33.785 | 97.29 | 255.8
-0.09 | 43.455 | 122.715 | 300.8
-0.08 | 55.26 | 150.29 | 348.65
-0.07 | 70.125 | 184.2 | 399.6
-0.06 | 88.455 | 221.5 | 450.3
-0.05 | 109.315 | 263.1 | 499.8
-0.04 | 131.01 | 310.75 | 554.4
-0.03 | 156.835 | 359.45 | 607.75
-0.02 | 190.25 | 406.4 | 658.95
-0.01 | 225.35 | 465.8 | 718.65
0 | 258.5 | 521.75 | 767.3
0.01 | 289.55 | 565.6 | 799
0.02 | 328.05 | 623.55 | 842
0.03 | 366.2 | 669.9 | 893.5
0.04 | 393.9 | 712.15 | 929
0.05 | 424.4 | 757.2 | 960.5
0.06 | 451.25 | 803.5 | 992
0.07 | 472.15 | 849 | 1029.5
0.08 | 490.55 | 881 | 1058
0.09 | 502.6 | 910 | 1077
0.1 | 503.7 | 940 | 1107.5
0.11 | 513.5 | 979.5 | 1122.5
0.12 | 519.5 | 1006 | 1141
0.13 | 512 | 1017.5 | 1161.5
0.14 | 502 | 1033 | 1171
0.15 | 490.5 | 1064 | 1186
0.16 | 479.5 | 1085 | 1195.5
0.17 | 462 | 1089.5 | 1200
0.18 | 448.5 | 1112.5 | 1211
0.19 | 428 | 1116 | 1216
0.2 | 403.5 | 1128 | 1212.5
0.21 | 385 | 1139.5 | 1222.5
0.22 | 371 | 1133 | 1232.5
0.23 | 350.5 | 1143.5 | 1223
0.24 | 329 | 1149.5 | 1228
0.25 | 311.5 | 1148.5 | 1218.5
0.26 | 285.5 | 1142.5 | 1205.5
0.27 | 275.5 | 1139 | 1212.5
0.28 | 259.5 | 1130.5 | 1204
0.29 | 238.5 | 1135 | 1199
0.3 | 232.5 | 1132.5 | 1187
0.31 | 209.5 | 1117 | 1176
0.32 | 196 | 1112.5 | 1167.5
0.33 | 187.5 | 1092.5 | 1152.5
0.34 | 173 | 1078.5 | 1134
0.35 | 165 | 1072.5 | 1122.5
0.36 | 161 | 1057 | 1118.5
0.37 | 142.5 | 1042.5 | 1100
0.38 | 128 | 1019 | 1082.5
0.39 | 131 | 996.5 | 1055
0.4 | 119.5 | 978 | 1035.5
0.41 | 117.5 | 961.5 | 1032
0.42 | 104.5 | 935.5 | 1007
0.43 | 90.5 | 907.5 | 984.5
0.44 | 100.5 | 887.5 | 960
0.45 | 87 | 864.5 | 941
0.46 | 82.5 | 833 | 910
0.47 | 79 | 795.5 | 879.5
0.48 | 70.5 | 770.5 | 880
0.49 | 77 | 748 | 840
0.5 | 75 | 734 | 800