## IDS-VDS Characteristic (mA-mm)
VGS (V) | VDS = 0.100 V | VDS = 0.500 V | VDS = 0.900 V
-0.75 | 0.00030664 | 0.0012336 | 0.0040183
-0.74 | 0.00029494 | 0.0011907 | 0.0038964
-0.73 | 0.0002816 | 0.0011431 | 0.0037903
-0.72 | 0.00026966 | 0.0011109 | 0.0036659
-0.71 | 0.00025659 | 0.0010642 | 0.0035563
-0.7 | 0.00024632 | 0.0010341 | 0.0034475
-0.69 | 0.00023423 | 0.0009926 | 0.0033436
-0.68 | 0.00022495 | 0.0009685 | 0.003235
-0.67 | 0.00021594 | 0.000924 | 0.0031437
-0.66 | 0.00020695 | 0.0008895 | 0.0030525
-0.65 | 0.00019763 | 0.000857 | 0.0029675
-0.64 | 0.00018762 | 0.0008302 | 0.0028498
-0.63 | 0.00017972 | 0.0008 | 0.0027701
-0.62 | 0.00017168 | 0.0007726 | 0.0026884
-0.61 | 0.00016427 | 0.0007445 | 0.0025985
-0.6 | 0.00015569 | 0.000715 | 0.0025175
-0.59 | 0.00014853 | 0.0006915 | 0.002451
-0.58 | 0.00014242 | 0.0006689 | 0.0023689
-0.57 | 0.0001357 | 0.000646 | 0.0022968
-0.56 | 0.00013018 | 0.0006209 | 0.0022232
-0.55 | 0.00012395 | 0.0006 | 0.0021564
-0.54 | 0.00011914 | 0.000577 | 0.0020946
-0.53 | 0.00011435 | 0.0005618 | 0.0020186
-0.52 | 0.00010912 | 0.0005387 | 0.001961
-0.51 | 0.00010485 | 0.0005226 | 0.0019136
-0.5 | 0.00010199 | 0.0005073 | 0.0018666
-0.49 | 9.832e-05 | 0.00049761 | 0.001827
-0.48 | 9.592e-05 | 0.00048778 | 0.0018032
-0.47 | 9.419e-05 | 0.0004802 | 0.0017895
-0.46 | 9.455e-05 | 0.00047944 | 0.0017805
-0.45 | 9.664e-05 | 0.00048381 | 0.0018031
-0.44 | 0.00010063 | 0.00049776 | 0.0018503
-0.43 | 0.00010794 | 0.00052367 | 0.0019453
-0.42 | 0.00011949 | 0.00056689 | 0.0020933
-0.41 | 0.00013788 | 0.0006332 | 0.0023046
-0.4 | 0.0001626 | 0.0007256 | 0.0026297
-0.39 | 0.00019988 | 0.0008616 | 0.0031146
-0.38 | 0.00025142 | 0.0010505 | 0.003791
-0.37 | 0.00032357 | 0.0013167 | 0.0047417
-0.36 | 0.00042207 | 0.0016881 | 0.006175
-0.35 | 0.00056205 | 0.0022044 | 0.008078
-0.34 | 0.0007984 | 0.0029297 | 0.01078
-0.33 | 0.0010747 | 0.0039007 | 0.014539
-0.32 | 0.0014535 | 0.0052911 | 0.01986
-0.31 | 0.0019774 | 0.00732 | 0.027094
-0.3 | 0.0026846 | 0.009983 | 0.037189
-0.29 | 0.0036822 | 0.013564 | 0.051156
-0.28 | 0.0050229 | 0.018581 | 0.07026
-0.27 | 0.007175 | 0.025523 | 0.09613
-0.26 | 0.009735 | 0.034919 | 0.13222
-0.25 | 0.013331 | 0.047523 | 0.18068
-0.24 | 0.018108 | 0.0656 | 0.24641
-0.23 | 0.024724 | 0.08927 | 0.33641
-0.22 | 0.03358 | 0.12139 | 0.45363
-0.21 | 0.045653 | 0.16435 | 0.615
-0.2 | 0.06339 | 0.22213 | 0.8351
-0.19 | 0.08583 | 0.30028 | 1.117
-0.18 | 0.11644 | 0.40451 | 1.4982
-0.17 | 0.15692 | 0.54184 | 1.9979
-0.16 | 0.21113 | 0.7265 | 2.6203
-0.15 | 0.28422 | 0.9697 | 3.4414
-0.14 | 0.38063 | 1.2849 | 4.494
-0.13 | 0.50975 | 1.7014 | 5.796
-0.12 | 0.6798 | 2.233 | 7.41
-0.11 | 0.9058 | 2.9158 | 9.4
-0.1 | 1.1987 | 3.787 | 11.74
-0.09 | 1.5815 | 4.8829 | 14.622
-0.08 | 2.0724 | 6.249 | 17.851
-0.07 | 2.6832 | 7.916 | 21.656
-0.06 | 3.4733 | 9.981 | 25.882
-0.05 | 4.4615 | 12.402 | 30.734
-0.04 | 5.6566 | 15.305 | 36.044
-0.03 | 7.072 | 18.647 | 41.908
-0.02 | 8.837 | 22.498 | 48.289
-0.01 | 10.901 | 26.887 | 55.087
0 | 13.312 | 31.891 | 62.68
0.01 | 16.093 | 37.366 | 70.47
0.02 | 19.154 | 43.241 | 78.69
0.03 | 22.683 | 49.866 | 87.52
0.04 | 26.469 | 56.694 | 96.67
0.05 | 30.572 | 64.23 | 105.99
0.06 | 34.97 | 71.97 | 115.89
0.07 | 39.665 | 80.35 | 126.13
0.08 | 44.506 | 88.98 | 136.48
0.09 | 49.506 | 97.89 | 147.23
0.1 | 54.611 | 107.25 | 157.99
0.11 | 59.6 | 116.85 | 169.2
0.12 | 64.86 | 126.85 | 180.62
0.13 | 70.03 | 136.97 | 192.22
0.14 | 75.08 | 147.29 | 203.8
0.15 | 80.05 | 157.79 | 215.49
0.16 | 85.01 | 168.62 | 227.57
0.17 | 89.78 | 179.46 | 239.51
0.18 | 94.37 | 190.52 | 251.51
0.19 | 98.67 | 201.66 | 263.63
0.2 | 102.86 | 212.65 | 275.8
0.21 | 106.83 | 224.34 | 288.12
0.22 | 110.63 | 235.56 | 300.42
0.23 | 114.36 | 247.03 | 312.71
0.24 | 117.63 | 258.46 | 324.65
0.25 | 120.82 | 269.92 | 337.06
0.26 | 123.82 | 281.43 | 349.22
0.27 | 126.65 | 292.76 | 361.23
0.28 | 129.38 | 304.21 | 373.33
0.29 | 131.92 | 315.51 | 385.2
0.3 | 134.29 | 326.95 | 397.21
0.31 | 136.43 | 338.13 | 409.06
0.32 | 138.65 | 349.18 | 420.76
0.33 | 140.48 | 360.36 | 432.2
0.34 | 142.26 | 371.07 | 443.81
0.35 | 144.03 | 381.97 | 455.05
0.36 | 145.46 | 392.54 | 466.21
0.37 | 147.13 | 403.14 | 477.41
0.38 | 148.41 | 413.41 | 488.01
0.39 | 149.8 | 423.45 | 498.87
0.4 | 150.96 | 433.37 | 509.36
0.41 | 152.11 | 443.01 | 519.64
0.42 | 153.24 | 452.61 | 529.91
0.43 | 154.34 | 461.68 | 539.76
0.44 | 155.28 | 470.74 | 549.53
0.45 | 156.19 | 479.44 | 559.06
0.46 | 157.15 | 487.94 | 568.37
0.47 | 157.9 | 496.15 | 577
0.48 | 158.77 | 503.93 | 586.2
0.49 | 159.43 | 511.58 | 594.3
0.5 | 159.92 | 518.84 | 603.1

## Tranconductance (mS-mm)
VGS (V) | VDS = 0.100 V | VDS = 0.500 V | VDS = 0.900 V
-0.75 | -0.00117 | -0.00429 | -0.01219
-0.74 | -0.001252 | -0.004525 | -0.0114
-0.73 | -0.001264 | -0.00399 | -0.011525
-0.72 | -0.0012505 | -0.003945 | -0.0117
-0.71 | -0.001167 | -0.00384 | -0.01092
-0.7 | -0.001118 | -0.00358 | -0.010635
-0.69 | -0.0010685 | -0.00328 | -0.010625
-0.68 | -0.0009145 | -0.00343 | -0.009995
-0.67 | -0.0009 | -0.00395 | -0.009125
-0.66 | -0.0009155 | -0.00335 | -0.00881
-0.65 | -0.0009665 | -0.002965 | -0.010135
-0.64 | -0.0008955 | -0.00285 | -0.00987
-0.63 | -0.000797 | -0.00288 | -0.00807
-0.62 | -0.0007725 | -0.002775 | -0.00858
-0.61 | -0.0007995 | -0.00288 | -0.008545
-0.6 | -0.000787 | -0.00265 | -0.007375
-0.59 | -0.0006635 | -0.002305 | -0.00743
-0.58 | -0.0006415 | -0.002275 | -0.00771
-0.57 | -0.000612 | -0.0024 | -0.007285
-0.56 | -0.0005875 | -0.0023 | -0.00702
-0.55 | -0.000552 | -0.002195 | -0.00643
-0.54 | -0.00048 | -0.00191 | -0.00689
-0.53 | -0.000501 | -0.001915 | -0.00668
-0.52 | -0.000475 | -0.00196 | -0.00525
-0.51 | -0.0003565 | -0.00157 | -0.00472
-0.5 | -0.0003265 | -0.0012495 | -0.00433
-0.49 | -0.0003035 | -0.000976 | -0.00317
-0.48 | -0.0002065 | -0.0008705 | -0.001875
-0.47 | -6.85e-05 | -0.000417 | -0.001135
-0.46 | 0.0001225 | 0.0001805 | 0.00068
-0.45 | 0.000304 | 0.000916 | 0.00349
-0.44 | 0.000565 | 0.001993 | 0.00711
-0.43 | 0.000943 | 0.0034565 | 0.01215
-0.42 | 0.001497 | 0.0054765 | 0.017965
-0.41 | 0.0021555 | 0.0079355 | 0.02682
-0.4 | 0.0031 | 0.01142 | 0.0405
-0.39 | 0.004441 | 0.016245 | 0.058065
-0.38 | 0.0061845 | 0.022755 | 0.081355
-0.37 | 0.0085325 | 0.03188 | 0.1192
-0.36 | 0.011924 | 0.044385 | 0.166815
-0.35 | 0.0188165 | 0.06208 | 0.23025
-0.34 | 0.0256325 | 0.084815 | 0.32305
-0.33 | 0.032755 | 0.11807 | 0.454
-0.32 | 0.045135 | 0.170965 | 0.62775
-0.31 | 0.061555 | 0.234595 | 0.86645
-0.3 | 0.08524 | 0.3122 | 1.2031
-0.29 | 0.116915 | 0.4299 | 1.65355
-0.28 | 0.17464 | 0.59795 | 2.2487
-0.27 | 0.235605 | 0.8169 | 3.098
-0.26 | 0.3078 | 1.1 | 4.2275
-0.25 | 0.41865 | 1.53405 | 5.7095
-0.24 | 0.56965 | 2.08735 | 7.7865
-0.23 | 0.7736 | 2.7895 | 10.361
-0.22 | 1.04645 | 3.754 | 13.9295
-0.21 | 1.4905 | 5.037 | 19.0735
-0.2 | 2.00885 | 6.7965 | 25.1
-0.19 | 2.6525 | 9.119 | 33.155
-0.18 | 3.5545 | 12.078 | 44.045
-0.17 | 4.7345 | 16.0995 | 56.105
-0.16 | 6.365 | 21.393 | 72.175
-0.15 | 8.475 | 27.92 | 93.685
-0.14 | 11.2765 | 36.585 | 117.73
-0.13 | 14.9585 | 47.405 | 145.8
-0.12 | 19.8025 | 60.72 | 180.2
-0.11 | 25.945 | 77.7 | 216.5
-0.1 | 33.785 | 98.355 | 261.1
-0.09 | 43.685 | 123.1 | 305.55
-0.08 | 55.085 | 151.655 | 351.7
-0.07 | 70.045 | 186.6 | 401.55
-0.06 | 88.915 | 224.3 | 453.9
-0.05 | 109.165 | 266.2 | 508.1
-0.04 | 130.525 | 312.25 | 558.7
-0.03 | 159.02 | 359.65 | 612.25
-0.02 | 191.45 | 412 | 658.95
-0.01 | 223.75 | 469.65 | 719.55
0 | 259.6 | 523.95 | 769.15
0.01 | 292.1 | 567.5 | 800.5
0.02 | 329.5 | 625 | 852.5
0.03 | 365.75 | 672.65 | 899
0.04 | 394.45 | 718.2 | 923.5
0.05 | 425.05 | 763.8 | 961
0.06 | 454.65 | 806 | 1007
0.07 | 476.8 | 850.5 | 1029.5
0.08 | 492.05 | 877 | 1055
0.09 | 505.25 | 913.5 | 1075.5
0.1 | 504.7 | 948 | 1098.5
0.11 | 512.45 | 980 | 1131.5
0.12 | 521.5 | 1006 | 1151
0.13 | 511 | 1022 | 1159
0.14 | 501 | 1041 | 1163.5
0.15 | 496.5 | 1066.5 | 1188.5
0.16 | 486.5 | 1083.5 | 1201
0.17 | 468 | 1095 | 1197
0.18 | 444.5 | 1110 | 1206
0.19 | 424.5 | 1106.5 | 1214.5
0.2 | 408 | 1134 | 1224.5
0.21 | 388.5 | 1145.5 | 1231
0.22 | 376.5 | 1134.5 | 1229.5
0.23 | 350 | 1145 | 1211.5
0.24 | 323 | 1144.5 | 1217.5
0.25 | 309.5 | 1148.5 | 1228.5
0.26 | 291.5 | 1142 | 1208.5
0.27 | 278 | 1139 | 1205.5
0.28 | 263.5 | 1137.5 | 1198.5
0.29 | 245.5 | 1137 | 1194
0.3 | 225.5 | 1131 | 1193
0.31 | 218 | 1111.5 | 1177.5
0.32 | 202.5 | 1111.5 | 1157
0.33 | 180.5 | 1094.5 | 1152.5
0.34 | 177.5 | 1080.5 | 1142.5
0.35 | 160 | 1073.5 | 1120
0.36 | 155 | 1058.5 | 1118
0.37 | 147.5 | 1043.5 | 1090
0.38 | 133.5 | 1015.5 | 1073
0.39 | 127.5 | 998 | 1067.5
0.4 | 115.5 | 978 | 1038.5
0.41 | 114 | 962 | 1027.5
0.42 | 111.5 | 933.5 | 1006
0.43 | 102 | 906.5 | 981
0.44 | 92.5 | 888 | 965
0.45 | 93.5 | 860 | 942
0.46 | 85.5 | 835.5 | 897
0.47 | 81 | 799.5 | 891.5
0.48 | 76.5 | 771.5 | 865
0.49 | 57.5 | 745.5 | 845
0.5 | 49 | 726 | 880