## IDS-VDS Characteristic (mA-mm)
VGS (V) | VDS = 0.100 V | VDS = 0.500 V | VDS = 0.900 V
-0.75 | 0.00029541 | 0.0011482 | 0.0037129
-0.74 | 0.00028134 | 0.0011072 | 0.0035994
-0.73 | 0.00026727 | 0.0010798 | 0.0034932
-0.72 | 0.00025591 | 0.0010441 | 0.0033916
-0.71 | 0.00024614 | 0.0010075 | 0.0033
-0.7 | 0.00023576 | 0.0009681 | 0.0032071
-0.69 | 0.00022612 | 0.000933 | 0.0031151
-0.68 | 0.00021642 | 0.0009042 | 0.003007
-0.67 | 0.00020625 | 0.0008785 | 0.0029037
-0.66 | 0.00019803 | 0.0008466 | 0.0028188
-0.65 | 0.00018947 | 0.0008186 | 0.0027383
-0.64 | 0.00018108 | 0.0007875 | 0.0026635
-0.63 | 0.00017365 | 0.0007548 | 0.0025608
-0.62 | 0.00016524 | 0.0007241 | 0.0024855
-0.61 | 0.00015804 | 0.0007056 | 0.0024005
-0.6 | 0.00015037 | 0.0006822 | 0.0023436
-0.59 | 0.00014417 | 0.0006525 | 0.0022666
-0.58 | 0.00013773 | 0.0006323 | 0.0022131
-0.57 | 0.00013162 | 0.0006101 | 0.0021336
-0.56 | 0.00012488 | 0.0005852 | 0.0020678
-0.55 | 0.00011971 | 0.0005646 | 0.0019945
-0.54 | 0.00011463 | 0.0005442 | 0.0019504
-0.53 | 0.00011003 | 0.0005259 | 0.0018809
-0.52 | 0.00010546 | 0.0005134 | 0.0018331
-0.51 | 0.0001016 | 0.00049723 | 0.001788
-0.5 | 9.818e-05 | 0.00048371 | 0.0017535
-0.49 | 9.592e-05 | 0.00047529 | 0.0017161
-0.48 | 9.421e-05 | 0.00046431 | 0.0016926
-0.47 | 9.339e-05 | 0.00046004 | 0.0016852
-0.46 | 9.41e-05 | 0.00045919 | 0.0016924
-0.45 | 9.641e-05 | 0.0004686 | 0.0017251
-0.44 | 0.00010138 | 0.00048521 | 0.0017891
-0.43 | 0.00011004 | 0.00051828 | 0.0019017
-0.42 | 0.00012284 | 0.00056552 | 0.0020617
-0.41 | 0.00014159 | 0.0006432 | 0.0023231
-0.4 | 0.00016975 | 0.0007461 | 0.0026927
-0.39 | 0.00021001 | 0.0008967 | 0.0032433
-0.38 | 0.00026553 | 0.001104 | 0.0040132
-0.37 | 0.00034256 | 0.0014004 | 0.0051073
-0.36 | 0.00045006 | 0.001802 | 0.006717
-0.35 | 0.000608 | 0.0023704 | 0.008859
-0.34 | 0.0008163 | 0.0031565 | 0.011875
-0.33 | 0.0011016 | 0.0042497 | 0.016146
-0.32 | 0.0014991 | 0.00583 | 0.022043
-0.31 | 0.0020392 | 0.007904 | 0.029999
-0.3 | 0.0027901 | 0.010826 | 0.041444
-0.29 | 0.0037994 | 0.014771 | 0.056966
-0.28 | 0.0052078 | 0.02021 | 0.0784
-0.27 | 0.007551 | 0.027669 | 0.10735
-0.26 | 0.010282 | 0.037742 | 0.14742
-0.25 | 0.013946 | 0.051661 | 0.20067
-0.24 | 0.019055 | 0.07165 | 0.27412
-0.23 | 0.025954 | 0.09738 | 0.37025
-0.22 | 0.035396 | 0.13158 | 0.50144
-0.21 | 0.047915 | 0.17791 | 0.6754
-0.2 | 0.0672 | 0.24093 | 0.9116
-0.19 | 0.09072 | 0.32415 | 1.2226
-0.18 | 0.123 | 0.43822 | 1.6403
-0.17 | 0.16518 | 0.5884 | 2.1687
-0.16 | 0.22224 | 0.7824 | 2.8527
-0.15 | 0.29776 | 1.0379 | 3.7333
-0.14 | 0.40046 | 1.3795 | 4.8639
-0.13 | 0.53393 | 1.8143 | 6.275
-0.12 | 0.7139 | 2.3833 | 7.962
-0.11 | 0.9465 | 3.0964 | 10.067
-0.1 | 1.2522 | 4.0198 | 12.542
-0.09 | 1.6498 | 5.1824 | 15.506
-0.08 | 2.1548 | 6.6 | 18.869
-0.07 | 2.7998 | 8.39 | 22.775
-0.06 | 3.5995 | 10.456 | 27.176
-0.05 | 4.6252 | 13.019 | 32.119
-0.04 | 5.834 | 15.995 | 37.634
-0.03 | 7.327 | 19.48 | 43.485
-0.02 | 9.129 | 23.422 | 50.06
-0.01 | 11.246 | 27.963 | 57.16
0 | 13.717 | 33.01 | 64.61
0.01 | 16.52 | 38.593 | 72.6
0.02 | 19.655 | 44.614 | 80.85
0.03 | 23.157 | 51.179 | 89.8
0.04 | 27.022 | 58.28 | 98.79
0.05 | 31.172 | 65.66 | 108.41
0.06 | 35.579 | 73.61 | 118.29
0.07 | 40.291 | 82.08 | 128.53
0.08 | 45.121 | 90.7 | 139.03
0.09 | 50.127 | 99.68 | 149.61
0.1 | 55.225 | 109.11 | 160.65
0.11 | 60.22 | 118.72 | 171.8
0.12 | 65.45 | 128.69 | 183.23
0.13 | 70.65 | 138.88 | 194.89
0.14 | 75.76 | 149.09 | 206.37
0.15 | 80.75 | 159.71 | 218.2
0.16 | 85.59 | 170.52 | 230.19
0.17 | 90.22 | 181.38 | 242.13
0.18 | 94.81 | 192.42 | 254.09
0.19 | 99.18 | 203.42 | 266.24
0.2 | 103.34 | 214.81 | 278.36
0.21 | 107.35 | 226.11 | 290.72
0.22 | 111.04 | 237.5 | 302.92
0.23 | 114.52 | 248.87 | 314.91
0.24 | 118.04 | 260.26 | 327.17
0.25 | 121.2 | 271.81 | 339.43
0.26 | 124.22 | 283.25 | 351.56
0.27 | 127.03 | 294.61 | 363.75
0.28 | 129.57 | 305.83 | 375.57
0.29 | 132.13 | 317.29 | 387.54
0.3 | 134.45 | 328.63 | 399.57
0.31 | 136.65 | 339.8 | 411.33
0.32 | 138.76 | 350.93 | 422.83
0.33 | 140.74 | 361.81 | 434.46
0.34 | 142.4 | 372.8 | 445.87
0.35 | 144.14 | 383.56 | 457.15
0.36 | 145.74 | 394.14 | 468.35
0.37 | 147.27 | 404.67 | 479.28
0.38 | 148.74 | 414.83 | 490.18
0.39 | 149.9 | 424.91 | 500.8
0.4 | 151.12 | 434.72 | 511.29
0.41 | 152.4 | 444.43 | 521.62
0.42 | 153.28 | 453.82 | 531.64
0.43 | 154.47 | 463.05 | 541.59
0.44 | 155.31 | 471.99 | 551.28
0.45 | 156.26 | 480.7 | 560.75
0.46 | 157.16 | 489.24 | 570
0.47 | 157.99 | 497.16 | 578.8
0.48 | 158.71 | 505.12 | 588
0.49 | 159.48 | 512.66 | 596.2
0.5 | 160.23 | 519.93 | 604.5

## Tranconductance (mS-mm)
VGS (V) | VDS = 0.100 V | VDS = 0.500 V | VDS = 0.900 V
-0.75 | -0.001407 | -0.0041 | -0.01135
-0.74 | -0.001407 | -0.00342 | -0.010985
-0.73 | -0.0012715 | -0.003155 | -0.01039
-0.72 | -0.0010565 | -0.003615 | -0.00966
-0.71 | -0.0010075 | -0.0038 | -0.009225
-0.7 | -0.001001 | -0.003725 | -0.009245
-0.69 | -0.000967 | -0.003195 | -0.010005
-0.68 | -0.0009935 | -0.002725 | -0.01057
-0.67 | -0.0009195 | -0.00288 | -0.00941
-0.66 | -0.000839 | -0.002995 | -0.00827
-0.65 | -0.0008475 | -0.002955 | -0.007765
-0.64 | -0.000791 | -0.00319 | -0.008875
-0.63 | -0.000792 | -0.00317 | -0.0089
-0.62 | -0.0007805 | -0.00246 | -0.008015
-0.61 | -0.0007435 | -0.002095 | -0.007095
-0.6 | -0.0006935 | -0.002655 | -0.006695
-0.59 | -0.000632 | -0.002495 | -0.006525
-0.58 | -0.0006275 | -0.00212 | -0.00665
-0.57 | -0.0006425 | -0.002355 | -0.007265
-0.56 | -0.0005955 | -0.002275 | -0.006955
-0.55 | -0.0005125 | -0.00205 | -0.00587
-0.54 | -0.000484 | -0.001935 | -0.00568
-0.53 | -0.0004585 | -0.00154 | -0.005865
-0.52 | -0.0004215 | -0.0014335 | -0.004645
-0.51 | -0.000364 | -0.0014845 | -0.00398
-0.5 | -0.000284 | -0.001097 | -0.003595
-0.49 | -0.0001985 | -0.00097 | -0.003045
-0.48 | -0.0001265 | -0.0007625 | -0.001545
-0.47 | -5.5e-06 | -0.000256 | -1e-05
-0.46 | 0.000151 | 0.000428 | 0.001995
-0.45 | 0.000364 | 0.001301 | 0.004835
-0.44 | 0.0006815 | 0.002484 | 0.00883
-0.43 | 0.001073 | 0.0040155 | 0.01363
-0.42 | 0.0015775 | 0.006246 | 0.02107
-0.41 | 0.0023455 | 0.009029 | 0.03155
-0.4 | 0.003421 | 0.012675 | 0.04601
-0.39 | 0.004789 | 0.017895 | 0.066025
-0.38 | 0.0066275 | 0.025185 | 0.0932
-0.37 | 0.0092265 | 0.0349 | 0.13519
-0.36 | 0.013272 | 0.0485 | 0.187585
-0.35 | 0.018312 | 0.067725 | 0.2579
-0.34 | 0.02468 | 0.093965 | 0.36435
-0.33 | 0.03414 | 0.133675 | 0.5084
-0.32 | 0.04688 | 0.182715 | 0.69265
-0.31 | 0.06455 | 0.2498 | 0.97005
-0.3 | 0.08801 | 0.34335 | 1.34835
-0.29 | 0.120885 | 0.4692 | 1.8478
-0.28 | 0.18758 | 0.6449 | 2.5192
-0.27 | 0.25371 | 0.8766 | 3.451
-0.26 | 0.31975 | 1.1996 | 4.666
-0.25 | 0.43865 | 1.6954 | 6.335
-0.24 | 0.6004 | 2.28595 | 8.479
-0.23 | 0.81705 | 2.9965 | 11.366
-0.22 | 1.09805 | 4.0265 | 15.2575
-0.21 | 1.5902 | 5.4675 | 20.508
-0.2 | 2.14025 | 7.312 | 27.36
-0.19 | 2.79 | 9.8645 | 36.435
-0.18 | 3.723 | 13.2125 | 47.305
-0.17 | 4.962 | 17.209 | 60.62
-0.16 | 6.629 | 22.475 | 78.23
-0.15 | 8.911 | 29.855 | 100.56
-0.14 | 11.8085 | 38.82 | 127.085
-0.13 | 15.672 | 50.19 | 154.905
-0.12 | 20.6285 | 64.105 | 189.6
-0.11 | 26.915 | 81.825 | 229
-0.1 | 35.165 | 104.3 | 271.95
-0.09 | 45.13 | 129.01 | 316.35
-0.08 | 57.5 | 160.38 | 363.45
-0.07 | 72.235 | 192.8 | 415.35
-0.06 | 91.27 | 231.45 | 467.2
-0.05 | 111.725 | 276.95 | 522.9
-0.04 | 135.09 | 323.05 | 568.3
-0.03 | 164.75 | 371.35 | 621.3
-0.02 | 195.95 | 424.15 | 683.75
-0.01 | 229.4 | 479.4 | 727.5
0 | 263.7 | 531.5 | 772
0.01 | 296.9 | 580.2 | 812
0.02 | 331.85 | 629.3 | 860
0.03 | 368.35 | 683.3 | 897
0.04 | 400.75 | 724.05 | 930.5
0.05 | 427.85 | 766.5 | 975
0.06 | 455.95 | 821 | 1006
0.07 | 477.1 | 854.5 | 1037
0.08 | 491.8 | 880 | 1054
0.09 | 505.2 | 920.5 | 1081
0.1 | 504.65 | 952 | 1109.5
0.11 | 511.25 | 979 | 1129
0.12 | 521.5 | 1008 | 1154.5
0.13 | 515.5 | 1020 | 1157
0.14 | 505 | 1041.5 | 1165.5
0.15 | 491.5 | 1071.5 | 1191
0.16 | 473.5 | 1083.5 | 1196.5
0.17 | 461 | 1095 | 1195
0.18 | 448 | 1102 | 1205.5
0.19 | 426.5 | 1119.5 | 1213.5
0.2 | 408.5 | 1134.5 | 1224
0.21 | 385 | 1134.5 | 1228
0.22 | 358.5 | 1138 | 1209.5
0.23 | 350 | 1138 | 1212.5
0.24 | 334 | 1147 | 1226
0.25 | 309 | 1149.5 | 1219.5
0.26 | 291.5 | 1140 | 1216
0.27 | 267.5 | 1129 | 1200.5
0.28 | 255 | 1134 | 1189.5
0.29 | 244 | 1140 | 1200
0.3 | 226 | 1125.5 | 1189.5
0.31 | 215.5 | 1115 | 1163
0.32 | 204.5 | 1100.5 | 1156.5
0.33 | 182 | 1093.5 | 1152
0.34 | 170 | 1087.5 | 1134.5
0.35 | 167 | 1067 | 1124
0.36 | 156.5 | 1055.5 | 1106.5
0.37 | 150 | 1034.5 | 1091.5
0.38 | 131.5 | 1012 | 1076
0.39 | 119 | 994.5 | 1055.5
0.4 | 125 | 976 | 1041
0.41 | 108 | 955 | 1017.5
0.42 | 103.5 | 931 | 998.5
0.43 | 101.5 | 908.5 | 982
0.44 | 89.5 | 882.5 | 958
0.45 | 92.5 | 862.5 | 936
0.46 | 86.5 | 823 | 902.5
0.47 | 77.5 | 794 | 900
0.48 | 74.5 | 775 | 870
0.49 | 76 | 740.5 | 825
0.5 | 75 | 727 | 830