## IDS-VDS Characteristic (mA-mm)
VGS (V) | VDS = 0.100 V | VDS = 0.500 V | VDS = 0.900 V
-0.75 | 0.00031303 | 0.0012355 | 0.0039379
-0.74 | 0.00030182 | 0.0011946 | 0.003801
-0.73 | 0.00028722 | 0.0011545 | 0.0036928
-0.72 | 0.00027743 | 0.0011146 | 0.0036017
-0.71 | 0.0002633 | 0.0010728 | 0.0034863
-0.7 | 0.00025224 | 0.0010442 | 0.0033866
-0.69 | 0.0002418 | 0.0010056 | 0.0032805
-0.68 | 0.00023255 | 0.0009709 | 0.0032057
-0.67 | 0.00022062 | 0.0009392 | 0.0030877
-0.66 | 0.00021152 | 0.0009014 | 0.0029864
-0.65 | 0.00020309 | 0.0008691 | 0.0029038
-0.64 | 0.00019354 | 0.0008307 | 0.0028094
-0.63 | 0.00018656 | 0.0008058 | 0.0027386
-0.62 | 0.00017717 | 0.0007751 | 0.0026549
-0.61 | 0.00016906 | 0.0007474 | 0.0025638
-0.6 | 0.00016148 | 0.0007246 | 0.0024958
-0.59 | 0.00015363 | 0.0006983 | 0.0024176
-0.58 | 0.00014673 | 0.0006763 | 0.0023425
-0.57 | 0.00014075 | 0.0006552 | 0.0022724
-0.56 | 0.00013496 | 0.0006341 | 0.0021894
-0.55 | 0.00012854 | 0.0006113 | 0.0021255
-0.54 | 0.00012253 | 0.0005868 | 0.0020749
-0.53 | 0.00011732 | 0.000569 | 0.0020037
-0.52 | 0.00011309 | 0.0005529 | 0.0019476
-0.51 | 0.00010804 | 0.0005372 | 0.0019021
-0.5 | 0.00010407 | 0.000523 | 0.0018563
-0.49 | 0.00010151 | 0.0005108 | 0.0018154
-0.48 | 0.00010002 | 0.0005017 | 0.0018077
-0.47 | 9.871e-05 | 0.00050008 | 0.0017914
-0.46 | 9.954e-05 | 0.00049864 | 0.001798
-0.45 | 0.00010178 | 0.00050481 | 0.0018354
-0.44 | 0.00010683 | 0.0005222 | 0.0018999
-0.43 | 0.00011527 | 0.00055382 | 0.0020001
-0.42 | 0.00012886 | 0.0006063 | 0.0021862
-0.41 | 0.00014854 | 0.0006831 | 0.0024435
-0.4 | 0.00017687 | 0.0007858 | 0.0028355
-0.39 | 0.00021748 | 0.0009425 | 0.0033914
-0.38 | 0.00027526 | 0.0011581 | 0.0041922
-0.37 | 0.00035367 | 0.0014627 | 0.0052868
-0.36 | 0.00046612 | 0.0018784 | 0.006945
-0.35 | 0.000654 | 0.0024646 | 0.009143
-0.34 | 0.0008793 | 0.0032835 | 0.012229
-0.33 | 0.0011818 | 0.004405 | 0.016642
-0.32 | 0.0016079 | 0.006112 | 0.022603
-0.31 | 0.0021818 | 0.008259 | 0.030865
-0.3 | 0.0029816 | 0.011281 | 0.042315
-0.29 | 0.0040563 | 0.015312 | 0.05822
-0.28 | 0.0055442 | 0.020973 | 0.08001
-0.27 | 0.007921 | 0.02864 | 0.10989
-0.26 | 0.010804 | 0.039272 | 0.15047
-0.25 | 0.014635 | 0.053488 | 0.20498
-0.24 | 0.019929 | 0.07365 | 0.27731
-0.23 | 0.027134 | 0.09981 | 0.37731
-0.22 | 0.036882 | 0.13614 | 0.51459
-0.21 | 0.050032 | 0.18344 | 0.693
-0.2 | 0.06962 | 0.24844 | 0.9294
-0.19 | 0.09424 | 0.33501 | 1.2514
-0.18 | 0.12722 | 0.45222 | 1.6591
-0.17 | 0.17165 | 0.6051 | 2.2089
-0.16 | 0.23065 | 0.8077 | 2.907
-0.15 | 0.30921 | 1.0695 | 3.7945
-0.14 | 0.41497 | 1.4186 | 4.9476
-0.13 | 0.55222 | 1.8713 | 6.383
-0.12 | 0.7371 | 2.4503 | 8.1
-0.11 | 0.9751 | 3.1988 | 10.215
-0.1 | 1.2938 | 4.1285 | 12.715
-0.09 | 1.6994 | 5.319 | 15.692
-0.08 | 2.2194 | 6.78 | 19.151
-0.07 | 2.8852 | 8.543 | 23.057
-0.06 | 3.7011 | 10.708 | 27.531
-0.05 | 4.7479 | 13.303 | 32.42
-0.04 | 5.974 | 16.287 | 37.985
-0.03 | 7.501 | 19.851 | 44.011
-0.02 | 9.3 | 23.816 | 50.475
-0.01 | 11.46 | 28.322 | 57.63
0 | 13.971 | 33.506 | 65.12
0.01 | 16.785 | 39.078 | 73.17
0.02 | 19.947 | 45.161 | 81.53
0.03 | 23.497 | 51.745 | 90.38
0.04 | 27.374 | 58.76 | 99.55
0.05 | 31.498 | 66.3 | 108.98
0.06 | 35.957 | 74.25 | 118.91
0.07 | 40.683 | 82.69 | 129.21
0.08 | 45.528 | 91.4 | 139.67
0.09 | 50.523 | 100.46 | 150.51
0.1 | 55.598 | 109.7 | 161.22
0.11 | 60.61 | 119.45 | 172.59
0.12 | 65.84 | 129.53 | 183.95
0.13 | 71.01 | 139.66 | 195.47
0.14 | 76.1 | 150.1 | 207.13
0.15 | 81.03 | 160.52 | 218.8
0.16 | 85.89 | 171.42 | 230.89
0.17 | 90.55 | 182.22 | 242.87
0.18 | 95.04 | 193.24 | 254.89
0.19 | 99.45 | 204.38 | 266.8
0.2 | 103.59 | 215.5 | 279.11
0.21 | 107.57 | 227.02 | 291.45
0.22 | 111.26 | 238.37 | 303.57
0.23 | 114.73 | 249.72 | 315.93
0.24 | 118.17 | 261.05 | 327.82
0.25 | 121.34 | 272.65 | 340.2
0.26 | 124.4 | 284.04 | 352.37
0.27 | 127.13 | 295.44 | 364.47
0.28 | 129.82 | 306.87 | 376.34
0.29 | 132.22 | 317.98 | 388.27
0.3 | 134.53 | 329.42 | 400.24
0.31 | 136.73 | 340.65 | 411.95
0.32 | 138.88 | 351.66 | 423.67
0.33 | 140.88 | 362.7 | 435.03
0.34 | 142.56 | 373.48 | 446.56
0.35 | 144.15 | 384.24 | 457.92
0.36 | 145.79 | 394.85 | 468.96
0.37 | 147.23 | 405.31 | 480.19
0.38 | 148.75 | 415.45 | 490.76
0.39 | 149.85 | 425.54 | 501.49
0.4 | 151.12 | 435.37 | 511.89
0.41 | 152.36 | 444.96 | 522.17
0.42 | 153.41 | 454.49 | 532.38
0.43 | 154.41 | 463.53 | 542.1
0.44 | 155.33 | 472.48 | 551.82
0.45 | 156.21 | 481.2 | 561.23
0.46 | 157.22 | 489.6 | 570.3
0.47 | 158.15 | 497.68 | 579.1
0.48 | 158.76 | 505.41 | 588.2
0.49 | 159.42 | 512.97 | 596.8
0.5 | 160.3 | 520.27 | 604.7

## Tranconductance (mS-mm)
VGS (V) | VDS = 0.100 V | VDS = 0.500 V | VDS = 0.900 V
-0.75 | -0.001121 | -0.00409 | -0.01369
-0.74 | -0.0012905 | -0.00405 | -0.012255
-0.73 | -0.0012195 | -0.004 | -0.009965
-0.72 | -0.001196 | -0.004085 | -0.010325
-0.71 | -0.0012595 | -0.00352 | -0.010755
-0.7 | -0.001075 | -0.00336 | -0.01029
-0.69 | -0.0009845 | -0.003665 | -0.009045
-0.68 | -0.001059 | -0.00332 | -0.00964
-0.67 | -0.0010515 | -0.003475 | -0.010965
-0.66 | -0.0008765 | -0.003505 | -0.009195
-0.65 | -0.000899 | -0.003535 | -0.00885
-0.64 | -0.0008265 | -0.003165 | -0.00826
-0.63 | -0.0008185 | -0.00278 | -0.007725
-0.62 | -0.000875 | -0.00292 | -0.00874
-0.61 | -0.0007845 | -0.002525 | -0.007955
-0.6 | -0.0007715 | -0.002455 | -0.00731
-0.59 | -0.0007375 | -0.002415 | -0.007665
-0.58 | -0.000644 | -0.002155 | -0.00726
-0.57 | -0.0005885 | -0.00211 | -0.007655
-0.56 | -0.0006105 | -0.002195 | -0.007345
-0.55 | -0.0006215 | -0.002365 | -0.005725
-0.54 | -0.000561 | -0.002115 | -0.00609
-0.53 | -0.000472 | -0.001695 | -0.006365
-0.52 | -0.000464 | -0.00159 | -0.00508
-0.51 | -0.000451 | -0.001495 | -0.004565
-0.5 | -0.0003265 | -0.00132 | -0.004335
-0.49 | -0.0002025 | -0.001065 | -0.00243
-0.48 | -0.00014 | -0.000536 | -0.0012
-0.47 | -2.4e-05 | -0.000153 | -0.000485
-0.46 | 0.0001535 | 0.0002365 | 0.0022
-0.45 | 0.0003645 | 0.001178 | 0.005095
-0.44 | 0.0006745 | 0.0024505 | 0.008235
-0.43 | 0.0011015 | 0.004205 | 0.014315
-0.42 | 0.0016635 | 0.006464 | 0.02217
-0.41 | 0.0024005 | 0.008975 | 0.032465
-0.4 | 0.003447 | 0.01297 | 0.047395
-0.39 | 0.0049195 | 0.018615 | 0.067835
-0.38 | 0.0068095 | 0.02601 | 0.09477
-0.37 | 0.009543 | 0.036015 | 0.13764
-0.36 | 0.0150165 | 0.050095 | 0.19281
-0.35 | 0.020659 | 0.070255 | 0.2642
-0.34 | 0.02639 | 0.09702 | 0.37495
-0.33 | 0.03643 | 0.141425 | 0.5187
-0.32 | 0.05 | 0.1927 | 0.71115
-0.31 | 0.068685 | 0.25845 | 0.9856
-0.3 | 0.093725 | 0.35265 | 1.36775
-0.29 | 0.12813 | 0.4846 | 1.88475
-0.28 | 0.193235 | 0.6664 | 2.5835
-0.27 | 0.26299 | 0.91495 | 3.523
-0.26 | 0.3357 | 1.2424 | 4.7545
-0.25 | 0.45625 | 1.7189 | 6.342
-0.24 | 0.62495 | 2.3161 | 8.6165
-0.23 | 0.84765 | 3.1245 | 11.864
-0.22 | 1.1449 | 4.1815 | 15.7845
-0.21 | 1.6369 | 5.615 | 20.7405
-0.2 | 2.2104 | 7.5785 | 27.92
-0.19 | 2.88 | 10.189 | 36.485
-0.18 | 3.8705 | 13.5045 | 47.875
-0.17 | 5.1715 | 17.774 | 62.395
-0.16 | 6.878 | 23.22 | 79.28
-0.15 | 9.216 | 30.545 | 102.03
-0.14 | 12.1505 | 40.09 | 129.425
-0.13 | 16.1065 | 51.585 | 157.62
-0.12 | 21.144 | 66.375 | 191.6
-0.11 | 27.835 | 83.91 | 230.75
-0.1 | 36.215 | 106.01 | 273.85
-0.09 | 46.28 | 132.575 | 321.8
-0.08 | 59.29 | 161.2 | 368.25
-0.07 | 74.085 | 196.4 | 419
-0.06 | 93.135 | 238 | 468.15
-0.05 | 113.645 | 278.95 | 522.7
-0.04 | 137.655 | 327.4 | 579.55
-0.03 | 166.3 | 376.45 | 624.5
-0.02 | 197.95 | 423.55 | 680.95
-0.01 | 233.55 | 484.5 | 732.25
0 | 266.25 | 537.8 | 777
0.01 | 298.8 | 582.75 | 820.5
0.02 | 335.6 | 633.35 | 860.5
0.03 | 371.35 | 679.95 | 901
0.04 | 400.05 | 727.75 | 930
0.05 | 429.15 | 774.5 | 968
0.06 | 459.25 | 819.5 | 1011.5
0.07 | 478.55 | 857.5 | 1038
0.08 | 492 | 888.5 | 1065
0.09 | 503.5 | 915 | 1077.5
0.1 | 504.35 | 949.5 | 1104
0.11 | 512.1 | 991.5 | 1136.5
0.12 | 520 | 1010.5 | 1144
0.13 | 513 | 1028.5 | 1159
0.14 | 501 | 1043 | 1166.5
0.15 | 489.5 | 1066 | 1188
0.16 | 476 | 1085 | 1203.5
0.17 | 457.5 | 1091 | 1200
0.18 | 445 | 1108 | 1196.5
0.19 | 427.5 | 1113 | 1211
0.2 | 406 | 1132 | 1232.5
0.21 | 383.5 | 1143.5 | 1223
0.22 | 358 | 1135 | 1224
0.23 | 345.5 | 1134 | 1212.5
0.24 | 330.5 | 1146.5 | 1213.5
0.25 | 311.5 | 1149.5 | 1227.5
0.26 | 289.5 | 1139.5 | 1213.5
0.27 | 271 | 1141.5 | 1198.5
0.28 | 254.5 | 1127 | 1190
0.29 | 235.5 | 1127.5 | 1195
0.3 | 225.5 | 1133.5 | 1184
0.31 | 217.5 | 1112 | 1171.5
0.32 | 207.5 | 1102.5 | 1154
0.33 | 184 | 1091 | 1144.5
0.34 | 163.5 | 1077 | 1144.5
0.35 | 161.5 | 1068.5 | 1120
0.36 | 154 | 1053.5 | 1113.5
0.37 | 148 | 1030 | 1090
0.38 | 131 | 1011.5 | 1065
0.39 | 118.5 | 996 | 1056.5
0.4 | 125.5 | 971 | 1034
0.41 | 114.5 | 956 | 1024.5
0.42 | 102.5 | 928.5 | 996.5
0.43 | 96 | 899.5 | 972
0.44 | 90 | 883.5 | 956.5
0.45 | 94.5 | 856 | 924
0.46 | 97 | 824 | 893.5
0.47 | 77 | 790.5 | 895
0.48 | 63.5 | 764.5 | 885
0.49 | 77 | 743 | 825
0.5 | 88 | 730 | 790